## Blad1
Grade | Coating weight Z gr/m² | Thickness (mm) | Width (mm) | Weight (mton) | Defect
DX54D | 144 | 0.87 | 325 | 2.494 | Cds Remnant
DX56D | 144 | 0.84 | 641 | 7.31 | long edges
S220GD | 225 | 0.46 | 715 | 3.48 | Metal Support - Others
S220GD | 225 | 0.46 | 715 | 5.33 | Metal Support - Others
S280GD | 275 | 0.54 | 610 | 3.015
DX56D | 144 | 0.85 | 636 | 8.345 | raised edge defect
DX56D | 144 | 0.84 | 641 | 9.62 | long edges
S250GD | 225 | 0.46 | 840 | 1.902 | Out Of Tolerance Weight
S220GD | 225 | 0.47 | 839 | 2.462 | Zinc Overthickness
S220GD | 225 | 0.47 | 838 | 6.792 | Zinc Overthickness
S220GD | 225 | 0.47 | 840 | 10.663 | Zinc Overthickness
DX54D | 100 | 1.13 | 1054 | 2.392 | Mech.Properties (Cmnc)
DX54D | 100 | 0.64 | 1170 | 1.252 | Mech.Properties (Cmnc)
DX51D | 275 | 2.54 | 1033 | 2.125 | Grooves (Put Origin)
S220GD | 275 | 0.98 | 1151 | 4.045 | Out Of Tolerance Weight
DX54D | 100 | 0.63 | 1103 | 9.84 | long edges
HX380LAD | 144 | 1.09 | 1128 | 4.35 | Mech.Properties (Cmnc)
DX54D | 144 | 0.65 | 1175 | 1.43 | out of width tolerances
DX54D | 144 | 0.65 | 1175 | 0.98 | Mech.Properties (Cmnc)
DX51D | 275 | 1 | 1003 | 2.1 | Wet Edges
S280GD | 275 | 0.56 | 1101 | 6.335 | Zinc Overthickness
S280GD | 140 | 0.46 | 1087 | 2.47 | Zinc Overcoating
S320GD | 225 | 0.57 | 1001 | 7.21 | Zinc Trainees (Nozzle Cleaner)
DX54D | 144 | 0.64 | 1175 | 1.46 | Mech.Properties (Cmnc)
HX380LAD | 144 | 0.93 | 1263 | 1.562 | Mech.Properties (Cmnc)
DX54D | 144 | 0.87 | 1299 | 1.522 | Mech.Properties (Cmnc)
DX51D | 275 | 0.97 | 1253 | 2.845 | out of lenght tolerance
S250GD | 225 | 0.45 | 1219 | 8.073 | raised edge defect
S320GD | 225 | 0.7 | 1266 | 1.65 | Non-Compliant Zinc Charge
S250GD | 225 | 1 | 1250 | 2.1 | Non-Compliant Zinc Charge
S320GD | 275 | 2.92 | 1254 | 6.79 | Whiskers
S250GD | 225 | 0.69 | 1220 | 4.98 | Skp Voluntary Opening
S320GD | 100 | 0.7 | 1221 | 10.12 | Grooves (Put Origin)
S320GD | 225 | 0.68 | 1220 | 0.67 | Passivation Spots
DX51D | 70 | 0.66 | 1222 | 5.82 | raised edge defect
DX51D | 275 | 2.53 | 1256 | 3.34 | Skp Voluntary Opening
S320GD | 225 | 0.66 | 1219 | 2.67 | Zinc Overthickness
S320GD | 225 | 0.66 | 1221 | 3.9 | Zinc Overthickness
S320GD | 100 | 0.69 | 1222 | 2.7 | Shell Line
S320GD | 225 | 0.66 | 1222 | 1.29 | Zinc Overthickness
S320GD | 225 | 0.46 | 1223 | 9.97 | Zinc Overthickness
DX54D | 100 | 0.93 | 1218 | 1.94 | Untrimmed Edge (Partial)
S320GD | 225 | 0.52 | 1218 | 7.715 | Zinc Overthickness
S250GD | 100 | 0.46 | 1249 | 1.02 | Punches
S320GD | 225 | 0.65 | 1221 | 1.95 | Zinc Overthickness
S280GD | 225 | 0.57 | 1222 | 4.9 | Zinc Overthickness
S320GD | 100 | 0.67 | 1222 | 2.03 | Other defect
S320GD | 225 | 0.57 | 1222 | 1.71 | Other defect
S250GD | 100 | 0.46 | 1249 | 2.76 | out of width tolerances
DX51D | 275 | 1.47 | 1254 | 2.91 | Mech.Properties (Cmnc)
S320GD | 275 | 0.69 | 1223 | 2.24 | Folds / Creases
S320GD | 275 | 0.69 | 1225 | 4.16 | Zinc Trainees (Nozzle Cleaner)
DX51D | 275 | 1.47 | 1255 | 3.98 | Mech.Properties (Cmnc)
DX51D | 100 | 0.43 | 1226 | 2.03 | Crushed Strip
S250GD | 225 | 0.54 | 1252 | 2.89 | Particles On Edges (Zn/Pickup
S320GD | 225 | 0.55 | 1220 | 6.06 | long edges
S320GD | 225 | 0.66 | 1222 | 5.97 | Zinc Overthickness
S250GD | 275 | 1.48 | 1254 | 5.42 | Bild Up
S320GD | 225 | 0.65 | 1220 | 23.195 | Zinc Overthickness
S250GD | 275 | 1.48 | 1254 | 13.76 | Bild Up
DX54D | 100 | 0.93 | 1218 | 3.53 | Mech.Properties (Cmnc)
DX54D | 144 | 0.93 | 1213 | 10.52 | Mech.Properties (Cmnc)
S320GD | 100 | 0.69 | 1222 | 7.72 | Grooves (Put Origin)
DX51D | 275 | 1.46 | 1253 | 22.415 | Grooves (Put Origin)
DX51D | 70 | 0.67 | 1224 | 8.405 | Chattering
DX51D | 275 | 1.47 | 1255 | 9.17 | Mech.Properties (Cmnc)
DX54D | 100 | 0.98 | 1300 | 21.212 | Folds / Creases
DX51D | 275 | 1.47 | 1255 | 7.52 | Mech.Properties (Cmnc)
DX51D | 275 | 1.47 | 1255 | 6.98 | Mech.Properties (Cmnc)
DX51D | 275 | 1.47 | 1255 | 7.25 | Mech.Properties (Cmnc)
S320GD | 100 | 0.73 | 1506 | 7.23 | Punches
DX51D | 275 | 0.96 | 1505 | 1.56 | Out Of Tolerance Thickness
DX51D | 275 | 2.13 | 240 | 1.877 | Cds Remnant
DX56D | 144 | 0.87 | 440 | 4.085 | Cds Remnant
S220GD | 275 | 1.45 | 240 | 3.145 | Cds Remnant
S220GD | 225 | 0.47 | 120 | 1.095 | Cds Remnant
S220GD | 225 | 0.46 | 110 | 1.181 | Cds Remnant
S220GD | 225 | 0.47 | 120 | 1.069 | Cds Remnant
S220GD | 225 | 0.46 | 120 | 1.137 | Cds Remnant
S220GD | 225 | 0.48 | 120 | 1.075 | Cds Remnant
S220GD | 225 | 0.47 | 120 | 1.131 | Cds Remnant
S220GD | 225 | 0.46 | 120 | 1.061 | Cds Remnant
S220GD | 225 | 0.46 | 120 | 1.085 | Cds Remnant
S220GD | 225 | 0.46 | 120 | 1.081 | Cds Remnant
S220GD | 225 | 0.46 | 110 | 1.181 | Cds Remnant
S220GD | 225 | 0.48 | 112 | 1.111 | Cds Remnant
S220GD | 225 | 0.47 | 110 | 1.081 | Cds Remnant
S220GD | 225 | 0.46 | 114 | 1.095 | Cds Remnant
S220GD | 225 | 0.46 | 114 | 1.069 | Cds Remnant
S220GD | 225 | 0.48 | 114 | 1.057 | Cds Remnant
S220GD | 225 | 0.47 | 110 | 0.893 | Cds Remnant
S220GD | 225 | 0.47 | 103 | 0.921 | Cds Remnant
S220GD | 225 | 0.48 | 113 | 0.99 | Cds Remnant
S220GD | 225 | 0.48 | 113 | 1.032 | Cds Remnant
DX51D | 275 | 0.79 | 315 | 2.728 | Cds Remnant
S320GD | 100 | 0.88 | 205 | 1.33 | Cds Remnant
S320GD | 100 | 0.88 | 205 | 1.35 | Cds Remnant
S220GD | 225 | 0.48 | 110 | 1.157 | Cds Remnant
S220GD | 225 | 0.48 | 110 | 1.097 | Cds Remnant
S220GD | 225 | 0.48 | 110 | 1.089 | Cds Remnant
S220GD | 225 | 0.46 | 110 | 1.189 | Cds Remnant
S220GD | 225 | 0.47 | 110 | 1.149 | Cds Remnant
S220GD | 225 | 0.47 | 110 | 1.075 | Cds Remnant
DX51D | 275 | 0.99 | 130 | 1.247 | Cds Remnant
DX51D | 275 | 1.24 | 130 | 3.895 | raised edge defect
DX56D | 144 | 0.87 | 328 | 2.298 | Mech.Properties (Cmnc)
DX56D | 144 | 0.87 | 335 | 2.904 | Mech.Properties (Cmnc)
DX56D | 144 | 0.87 | 335 | 2.818 | Mech.Properties (Cmnc)
DX51D | 275 | 2.3 | 249 | 2.143 | raised edge defect
DX51D | 275 | 0.78 | 240 | 3.031 | Cds Remnant
DX51D | 275 | 0.78 | 240 | 1 | Cds Remnant
DX56D | 144 | 0.85 | 325 | 2.245 | Cds Remnant
DX54D | 100 | 0.64 | 200 | 1.407 | Cds Remnant
DX54D | 100 | 0.64 | 200 | 1.427 | Cds Remnant
S280GD | 275 | 0.98 | 90 | 1.199 | Cds Remnant
S220GD | 225 | 0.47 | 120 | 1.105 | Cds Remnant
DX51D | 275 | 2.13 | 240 | 1.877 | Cds Remnant
S220GD | 225 | 0.46 | 100 | 0.991 | Cds Remnant
S220GD | 225 | 0.46 | 100 | 1.119 | Cds Remnant
S220GD | 225 | 0.47 | 120 | 1.157 | Cds Remnant
DX56D | 144 | 0.85 | 325 | 2.245 | Cds Remnant
DX54D | 144 | 0.87 | 325 | 2.587 | Cds Remnant
S220GD | 225 | 0.47 | 114 | 1.135 | Cds Remnant
S220GD | 225 | 0.48 | 114 | 1.061 | Cds Remnant
S220GD | 225 | 0.47 | 114 | 1.061 | Cds Remnant
S220GD | 225 | 0.49 | 113 | 1.065 | Cds Remnant
S220GD | 225 | 0.48 | 115 | 1.173 | Cds Remnant
S220GD | 225 | 0.47 | 112 | 1.039 | Cds Remnant
S220GD | 225 | 0.47 | 112 | 1.031 | Cds Remnant
DX51D | 275 | 0.79 | 315 | 2.632 | Cds Remnant
S220GD | 225 | 0.46 | 715 | 2.95 | Metal Support - Others
S220GD | 225 | 0.45 | 840 | 1.37 | Line Stop
S220GD | 225 | 0.46 | 840 | 1.912 | line stop
S220GD | 225 | 0.47 | 840 | 1.472 | line stop
S220GD | 225 | 0.47 | 840 | 2.122 | line stop
HX220YD | 100 | 0.77 | 1183 | 9.762 | Gritty Band
HX220YD | 100 | 0.76 | 1184 | 10.372 | Gritty Band
S220GD | 275 | 0.46 | 1000 | 3.64 | Absence Of Paint
DX51D | 275 | 3.27 | 1005 | 1.79 | Poor Zinc Adherence
S320GD | 225 | 0.58 | 1180 | 3.74 | line stop
DX51D | 70 | 0.56 | 1005 | 7.285 | line stop
DX51D | 275 | 1.46 | 1005 | 6.8 | Poor Zinc Adherence
DX51D | 275 | 1.47 | 1005 | 4.325 | line stop
DX51D | 70 | 0.55 | 1005 | 4.095 | line stop
DX51D | 70 | 0.55 | 1005 | 1.435 | line stop
DX51D | 70 | 0.55 | 1005 | 3.405 | line stop
DX51D | 70 | 0.47 | 1087 | 4.565 | line stop
DX51D | 70 | 0.71 | 1088 | 4.535 | line stop
DX51D | 70 | 0.55 | 1003 | 3.745 | line stop
DX54D | 144 | 0.65 | 1175 | 0.84 | Mech.Properties (Cmnc)
DX51D | 70 | 0.59 | 1046 | 4.635 | line stop
S250GD | 275 | 1.96 | 1069 | 7.725 | line stop
S250GD | 275 | 1.96 | 1066 | 11.625 | line stop
DX51D | 70 | 0.46 | 1089 | 8.915 | line stop
S280GD | 225 | 0.57 | 1222 | 3.4 | Gritty Band
S320GD | 275 | 0.63 | 1220 | 5.21 | Folds / Creases
S320GD | 225 | 0.68 | 1220 | 1.04 | Line Stop
S320GD | 225 | 0.68 | 1220 | 9.1 | White Rust
S320GD | 225 | 0.65 | 1221 | 3.04 | line stop
S320GD | 275 | 2.92 | 1252 | 2.48 | Poor Zinc Adherence
DX51D | 350 | 3.06 | 1252 | 1.68 | Poor Zinc Adherence
S320GD | 225 | 0.68 | 1222 | 3.29 | line stop
S320GD | 225 | 0.65 | 1220 | 6.98 | Poor Zinc Adherence
S250GD | 225 | 0.46 | 1215 | 4.758 | line stop
S250GD | 225 | 0.46 | 1215 | 3.868 | line stop
S280GD | 275 | 0.46 | 1250 | 1.59 | Laf Scale
DX51D | 70 | 0.61 | 1256 | 6.225 | line stop
S320GD | 100 | 0.68 | 1223 | 4.53 | line stop
S280GD | 225 | 0.58 | 1221 | 5.74 | line stop
S280GD | 225 | 0.58 | 1222 | 5.37 | line stop
S320GD | 225 | 0.54 | 1224 | 3.96 | line stop
S250GD | 275 | 0.43 | 1255 | 2.368 | line stop
S320GD | 275 | 0.71 | 1224 | 3.722 | line stop
DX51D | 70 | 0.55 | 1223 | 5.055 | line stop
S320GD | 225 | 0.55 | 1220 | 5.01 | line stop
DX51D | 70 | 0.43 | 1253 | 4.075 | line stop
S280GD | 275 | 1.49 | 1252 | 4.955 | line stop
DX51D | 275 | 1.48 | 1254 | 3.94 | Poor Zinc Adherence
S250GD | 225 | 0.45 | 1224 | 3.508 | line stop
S320GD | 225 | 0.55 | 1221 | 1.77 | Line Stop
DX51D | 100 | 0.41 | 1220 | 2.62 | Line Stop
DX51D | 70 | 0.67 | 1225 | 5.885 | line stop
soft | 275 | 1.21 | 1256 | 1.01 | Poor Zinc Adherence
DX56D | 100 | 0.95 | 1241 | 7.012 | line stop
S320GD | 225 | 0.54 | 1222 | 5.24 | line stop
S280GD | 275 | 0.48 | 1250 | 0.55 | Punches
S220GD | 275 | 0.5 | 1222 | 6.11 | line stop
DX56D | 100 | 0.94 | 1238 | 7.642 | Mech.Properties (Cmnc)
DX51D | 275 | 1.47 | 1255 | 10.67 | Poor Zinc Adherence
DX51D | 275 | 1.47 | 1255 | 10.02 | Poor Zinc Adherence
DX51D | 275 | 0.97 | 130 | 0.907 | raised edge defect
DX54D | 144 | 1.3 | 100 | 0.88 | long edges
DX54D | 144 | 1.3 | 110 | 0.885 | Cds Remnant
755.219