## Sheet1
Number | Number | Thickness | Width | Grade | Coating 1 | Coating 2 | Weigh | Oiling
1 | CR | 0,30 | 1.271,00 | DC01 |  |  | 6.675 | unoiled, skin passed, nealed
2 | CR | 0,52 | 1.244,00 | HC420LA |  |  | 7.195 | unoiled, nealed
3 | CR | 0,69 | 1.632,00 | DC04 |  |  | 3.295 | unoiled, skin passed, nealed
4 | CR | 0,69 | 1.772,00 | DC04 |  |  | 6.985 | unoiled, skin passed, nealed
5 | CR | 0,69 | 1.772,00 | DC04 |  |  | 6.225 | unoiled, skin passed, nealed
6 | CR | 0,70 | 1.557,00 | DC04 |  |  | 22.485 | unoiled, skin passed, nealed
7 | CR | 1,20 | 1.961,00 | DC01 |  |  | 13.525 | oiled, skin passed, nealed
8 | CR | 2,20 | 1.397,00 | DC03 |  |  | 17.125 | oiled, nealed
9 | CR | 2,32 | 1.071,00 | HC420LA |  |  | 5.805 | oiled, skin passed, nealed
10 | EG | 0,70 | 1.570,00 | DC04+ZE | 25 | 25 | 5.045 | unoiled
11 | EG | 0,70 | 1.716,00 | DC04+ZE | 50 | 50 | 12.925 | oiled, phophated, skin passed
12 | EG | 0,70 | 1.741,00 | DC04+ZE | 75 | 75 | 10.125 | oiled, skin passed, nealed
13 | EG | 0,71 | 1.421,00 | DC01+ZE | 75 | 75 | 13.365 | oiled, skin passed, nealed
14 | EG | 0,71 | 1.561,00 | DC04+ZE | 75 | 75 | 13.205 | oiled, skin passed, nealed
15 | EG | 0,71 | 1.651,00 | DC04+ZE | 50 | 50 | 7.785 | oiled, skin passed, nealed
16 | EG | 0,74 | 1.570,00 | DC04+ZE | 75 | 75 | 8.935 | oiled, skin passed, nealed
17 | EG | 0,76 | 1.588,00 | DC04+ZE | 50 | 50 | 5.625 | oiled, skin passed, nealed
18 | EG | 0,79 | 1.401,00 | DC04+ZE | 75 | 75 | 5.805 | oiled, skin passed, nealed
19 | EG | 0,86 | 1.483,00 | DC01+ZE | 25 | 25 | 19.395 | unoiled, skin passed
20 | EG | 0,91 | 1.237,00 | DC01+ZE | 75 | 75 | 6.065 | oiled, skin passed, nealed
21 | EG | 2,50 | 1.283,00 | DC01+ZE | 75 | 75 | 16.865 | oiled, skin passed, nealed
22 | GA | 0,65 | 1.002,00 | HC220BD+ZF | 50 | 49 | 7.105 | oiled, skin passed, nealed
23 | GA | 0,65 | 1.021,00 | HC220BD+ZF | 49 | 50 | 9.265 | oiled, skin passed, nealed
24 | GA | 0,65 | 1.021,00 | HC220BD+ZF | 50 | 50 | 8.985 | oiled, skin passed, nealed
25 | GA | 0,65 | 1.380,00 | HC220BD+ZF | 47 | 52 | 9.365 | oiled, skin passed, nealed
26 | GA | 0,65 | 1.820,00 | HC220BD+ZF | 53 | 57 | 6.845 | oiled, skin passed, nealed
27 | GA | 0,66 | 1.795,00 | HC220BD+ZF | 55 | 52 | 8.265 | oiled, skin passed, nealed
28 | GA | 0,66 | 1.812,00 | HC220BD+ZF | 60 | 62 | 7.245 | oiled, skin passed, nealed
29 | GA | 2,33 | 1.311,00 | S350GD+ZF | 47 | 47 | 6.625 | oiled, skin passed, nealed
30 | GA | 2,62 | 1100 | DX51d+ZF | 47 | 46 | 11.165 | oiled, skin passed, nealed
31 | GA | 2,66 | 1.262,00 | S350GD+ZF | 48 | 49 | 7.245 | oiled, skin passed, nealed
32 | GI | 0,72 | 1.183,00 | S220GD+Z | 52 | 53 | 5.087 | oiled
33 | GI | 0,72 | 1.625,00 | DX53D+Z | 55 | 54 | 5.355 | oiled, skin passed, nealed
34 | GI | 0,91 | 1.736,00 | HC180BD+Z | 49 | 49 | 5.325 | oiled, skin passed, nealed
35 | AS | 0,41 | 975,00 | DX53D+AS | 64 | 65 | 7.845 | oiled, skin passed, nealed
36 | AS | 0,45 | 1.251,00 | DX53D+AS | 67 | 64 | 7.235 | oiled, skin passed, nealed
327.412