## Sheet1
Lot No. | Material | Grade | Thk | Width | Length | Weight (MT) | No.of Sheets | Zinc 1 | Zinc 2
202100108460 | AZ | DX51D+AS | 0.8 | 260 | 1166 | 0.45 | 243 | 60 | 60
202100108461 | AZ | DX51D+AS | 0.8 | 260 | 1166 | 0.45 | 243 | 60 | 60
202100108462 | AZ | DX51D+AS | 0.8 | 260 | 1166 | 0.454 | 243 | 60 | 60
202100108463 | AZ | DX51D+AS | 0.8 | 260 | 1166 | 0.454 | 243 | 60 | 60
202100184419 | AZ | DX53D+AS | 0.8 | 260 | 1166 | 0.472 | 250 | 60 | 60
202100184420 | AZ | DX53D+AS | 0.8 | 260 | 1166 | 0.472 | 250 | 60 | 60
202302342147 | CR | DC01EK | 0.5 | 484 | 620 | 0.642 | 545
202302342148 | CR | DC01EK | 0.5 | 484 | 620 | 0.634 | 538
202302342149 | CR | DC01EK | 0.5 | 484 | 620 | 0.3 | 254
202302342150 | CR | DC01EK | 0.5 | 484 | 620 | 0.51 | 433
202302342151 | CR | DC01 | 0.5 | 489 | 620 | 0.596 | 500
202302387068 | CR | DC05 | 0.5 | 605 | 1255 | 0.262 | 84
202302361836 | CR | DC01 | 0.59 | 276 | 677 | 0.148 | 160
202200052305 | CR | DC01EK | 0.6 | 470 | 850 | 0.655 | 333
202302342302 | CR | DC04ED | 0.8 | 560 | 640 | 0.688 | 305
202302340724 | CR | DC01 | 1.5 | 675 | 675 | 1.144 | 213
202200273079 | CR | DC01 | 1.65 | 1090 | 1250 | 2.071 | 117
202302386063 | EG | DC04+ZE | 0.97 | 500 | 605 | 0.622 | 261 | 7.9 | 8.1
202302386064 | EG | DC04+ZE | 0.99 | 500 | 605 | 0.582 | 243 | 19 | 19
202300037873 | EG | DC03ZE | 1 | 720 | 910 | 0.34 | 66 | 19 | 19
202300037877 | EG | DC03ZE | 1 | 720 | 910 | 1.082 | 210 | 19 | 19
202300037882 | EG | DC03ZE | 1 | 720 | 910 | 1.086 | 211 | 19 | 19
202300037887 | EG | DC03ZE | 1 | 720 | 910 | 0.926 | 180 | 19 | 19
202300037888 | EG | DC03ZE | 1 | 720 | 910 | 1.136 | 220 | 19 | 19
202302313525 | GI | DX51D+ | 0.4 | 312 | 750 | 0.61 | 800 | 50 | 50
202302364020 | GI | DX51D+Z | 0.4 | 312 | 750 | 0.64 | 774 | 50 | 50
202302363878 | GI | DX51D+Z | 0.41 | 312 | 750 | 0.64 | 774 | 40 | 40
202302363955 | GI | DX51D+Z | 0.41 | 312 | 750 | 0.65 | 786 | 40 | 40
202302364002 | GI | DX51D+Z | 0.41 | 312 | 750 | 0.63 | 762 | 40 | 40
202302364032 | GI | DX51D+Z | 0.41 | 312 | 750 | 0.953 | 1152 | 40 | 40
202302364033 | GI | DX51D+Z | 0.41 | 312 | 750 | 0.675 | 816 | 40 | 40
202302364034 | GI | DX51D+Z | 0.41 | 312 | 750 | 1.35 | 1633 | 40 | 40
202302364040 | GI | DX51D+Z | 0.41 | 312 | 750 | 1.089 | 1317 | 40 | 40
202302363876 | GI | DX51D+Z | 0.45 | 312 | 750 | 1.532 | 1853 | 50 | 50
202302363880 | GI | DX51D+Z | 0.45 | 312 | 860 | 0.55 | 580 | 50 | 50
202302367140 | GI | DX51D+ | 0.45 | 370 | 1940 | 0.333 | 130 | 56.8 | 56.8
202302363875 | GI | DX51D+Z | 0.45 | 391 | 997 | 0.619 | 449 | 52 | 53
202302364003 | GI | DX51D+Z | 0.46 | 312 | 750 | 0.61 | 737 | 50 | 50
202302364004 | GI | DX51D+Z | 0.46 | 312 | 750 | 0.63 | 762 | 50 | 50
202302364006 | GI | DX51D+Z | 0.46 | 312 | 750 | 0.464 | 561 | 50 | 50
202302364010 | GI | DX51D+Z | 0.46 | 312 | 750 | 0.41 | 496 | 50 | 50
202302364017 | GI | DX51D+Z | 0.46 | 312 | 750 | 0.21 | 254 | 50 | 50
202302363877 | GI | DX51D+Z | 0.48 | 312 | 860 | 0.51 | 538
202302363879 | GI | DX51D+Z | 0.48 | 312 | 860 | 0.41 | 432
202302286772 | GI | DX53D+Z | 0.5 | 310 | 610 | 0.352 | 474 | 40 | 40
202302286773 | GI | DX53D+Z | 0.5 | 310 | 610 | 0.05 | 67 | 40 | 40
202302286775 | GI | DX53D+Z | 0.5 | 310 | 610 | 0.344 | 463 | 40 | 40
202302286846 | GI | DX53D+Z | 0.5 | 310 | 610 | 0.369 | 497 | 45 | 45
202302286847 | GI | DX53D+Z | 0.5 | 310 | 610 | 0.28 | 377 | 45 | 45
202302286848 | GI | DX53D+Z | 0.5 | 310 | 610 | 0.342 | 460 | 45 | 45
202302364005 | GI | DX53D+Z | 0.5 | 312 | 750 | 1.485 | 1786 | 50 | 50
202302378119 | GI | DX53D+Z | 0.55 | 310 | 610 | 0.32 | 359 | 60 | 60
202302346069 | GI | DX53D+Z | 0.69 | 600 | 930 | 0.796 | 259 | 56 | 56
202302346070 | GI | DX53D+Z | 0.69 | 600 | 930 | 0.964 | 314 | 56 | 56
202302346071 | GI | DX53D+Z | 0.69 | 600 | 930 | 0.98 | 319 | 56 | 56
202302312216 | GI | DX51D+Z | 0.7 | 370 | 1410 | 0.224 | 70 | 63 | 65
202302312217 | GI | DX51D+Z | 0.7 | 370 | 1410 | 0.224 | 70 | 63 | 65
202300024793 | GI | DX51D+Z | 0.7 | 420 | 1270 | 1.409 | 480 | 45 | 56
202300024794 | GI | DX51D+Z | 0.7 | 420 | 1270 | 1.409 | 480 | 45 | 56
202302292486 | GI | HX220BD+Z | 0.72 | 420 | 1270 | 1.199 | 398 | 60 | 60
202302290916 | GI | DX53D+Z | 0.75 | 420 | 500 | 0.45 | 363 | 35 | 52
202302290918 | GI | DX53D+Z | 0.75 | 420 | 500 | 0.51 | 412 | 35 | 52
202302290919 | GI | DX53D+Z | 0.75 | 420 | 500 | 0.347 | 280 | 35 | 52
202302290920 | GI | DX53D+Z | 0.75 | 420 | 500 | 0.526 | 425 | 35 | 52
202302290921 | GI | DX53D+Z | 0.75 | 420 | 500 | 0.54 | 436 | 35 | 52
202302290922 | GI | DX53D+Z | 0.75 | 420 | 500 | 0.53 | 428 | 35 | 52
202302290924 | GI | DX53D+Z | 0.75 | 420 | 500 | 0.525 | 424 | 35 | 52
202302290925 | GI | DX53D+Z | 0.75 | 420 | 500 | 0.525 | 424 | 35 | 52
202302290926 | GI | DX53D+Z | 0.75 | 420 | 500 | 0.41 | 331 | 35 | 52
202302290927 | GI | DX53D+Z | 0.75 | 420 | 500 | 0.52 | 420 | 35 | 52
202302290928 | GI | DX53D+Z | 0.75 | 420 | 500 | 0.52 | 420 | 35 | 52
202302290929 | GI | DX53D+Z | 0.75 | 420 | 500 | 0.52 | 420 | 35 | 52
202302290930 | GI | DX53D+Z | 0.75 | 420 | 500 | 0.53 | 428 | 35 | 52
202302290931 | GI | DX53D+Z | 0.75 | 420 | 500 | 0.53 | 428 | 35 | 52
202302290932 | GI | DX53D+Z | 0.75 | 420 | 500 | 0.53 | 428 | 35 | 52
202302290857 | GI | HX260BD+Z | 0.8 | 420 | 500 | 0.247 | 187 | 56 | 63
202302290859 | GI | HX260BD+Z | 0.8 | 420 | 500 | 0.573 | 434 | 56 | 63
202302290863 | GI | HX260BD+Z | 0.8 | 420 | 500 | 0.55 | 417 | 56 | 63
202302290864 | GI | HX260BD+Z | 0.8 | 420 | 500 | 0.58 | 439 | 56 | 63
202302290865 | GI | HX260BD+Z | 0.8 | 420 | 500 | 0.57 | 432 | 56 | 63
202302290866 | GI | HX260BD+Z | 0.8 | 420 | 500 | 0.57 | 432 | 56 | 63
202302290867 | GI | HX260BD+Z | 0.8 | 420 | 500 | 0.57 | 432 | 56 | 63
202302290868 | GI | HX260BD+Z | 0.8 | 420 | 500 | 0.54 | 409 | 56 | 63
202302290869 | GI | HX260BD+Z | 0.8 | 420 | 500 | 0.568 | 430 | 56 | 63
202302290870 | GI | HX260BD+Z | 0.8 | 420 | 500 | 0.57 | 432 | 56 | 63
202302290871 | GI | HX260BD+Z | 0.8 | 420 | 500 | 0.496 | 376 | 56 | 63
202302290872 | GI | HX260BD+Z | 0.8 | 420 | 500 | 0.57 | 432 | 56 | 63
202302290874 | GI | HX260BD+Z | 0.8 | 420 | 500 | 0.546 | 414 | 56 | 63
202302290875 | GI | HX260BD+Z | 0.8 | 420 | 500 | 0.546 | 414 | 56 | 63
202302290876 | GI | HX260BD+Z | 0.8 | 420 | 500 | 0.546 | 414 | 56 | 63
202302290877 | GI | HX260BD+Z | 0.8 | 420 | 500 | 0.546 | 414 | 56 | 63
202302290878 | GI | HX260BD+Z | 0.8 | 420 | 500 | 0.546 | 414 | 56 | 63
202302290879 | GI | HX260BD+Z | 0.8 | 420 | 500 | 0.404 | 306 | 56 | 63
202302290880 | GI | HX260BD+Z | 0.8 | 420 | 500 | 0.492 | 373 | 56 | 63
202302290891 | GI | HX260BD+Z | 0.8 | 420 | 500 | 0.492 | 373 | 56 | 63
202302290892 | GI | HX260BD+Z | 0.8 | 420 | 500 | 0.498 | 377 | 56 | 63
202302290893 | GI | HX260BD+Z | 0.8 | 420 | 500 | 0.498 | 377 | 56 | 63
202302290894 | GI | HX260BD+Z | 0.8 | 420 | 500 | 0.498 | 377 | 56 | 63
202302290895 | GI | HX260BD+Z | 0.8 | 420 | 500 | 0.495 | 375 | 56 | 63
202302290896 | GI | HX260BD+Z | 0.8 | 420 | 500 | 0.495 | 375 | 56 | 63
202302290897 | GI | HX260BD+Z | 0.8 | 420 | 500 | 0.476 | 360 | 56 | 63
202302290912 | GI | HX260BD+Z | 0.8 | 420 | 500 | 0.476 | 360 | 56 | 63
202302290913 | GI | HX260BD+Z | 0.8 | 420 | 500 | 0.476 | 360 | 56 | 63
202302290914 | GI | HX260BD+Z | 0.8 | 420 | 500 | 0.476 | 360 | 56 | 63
202300032847 | GI | DX51D+Z | 0.8 | 590 | 950 | 0.905 | 257 | 50 | 50
202302340700 | GI | DX51D+Z | 1.06 | 569 | 879 | 0.679 | 172 | 50 | 50
202300041490 | GI | DX52 | 1.21 | 610 | 710 | 1.151 | 277 | 50 | 50
202300041491 | GI | DX52 | 1.21 | 610 | 710 | 1.1 | 282 | 50 | 50
202300041492 | GI | DX52 | 1.21 | 610 | 710 | 1.12 | 274 | 50 | 50
202300041493 | GI | DX52 | 1.21 | 610 | 710 | 1.151 | 277 | 50 | 50
202300041494 | GI | DX52 | 1.21 | 610 | 710 | 1.122 | 275 | 50 | 50
202300041495 | GI | DX52 | 1.21 | 610 | 710 | 1.126 | 275 | 50 | 50
202300041496 | GI | DX52 | 1.21 | 610 | 710 | 1.03 | 248 | 50 | 50
202100179020 | GI | CR300LA | 1.35 | 380 | 1660 | 1.275 | 191 | 7.5 | 7.5
202302386070 | GI | DX51D+ | 1.6 | 1000 | 2400 | 1.435 | 50 | 45 | 45
202200173174 | GI | HX340LAD+Z | 2 | 230 | 355 | 0.448 | 350 | 100 | 100
202200173193 | GI | HX340LAD+Z | 2 | 230 | 355 | 0.448 | 350 | 100 | 100
202200173195 | GI | HX340LAD+Z | 2 | 230 | 355 | 0.299 | 240 | 100 | 100
202200173114 | GI | HX340LAD+Z | 2 | 230 | 355 | 0.461 | 360 | 100 | 100
202200173121 | GI | HX340LAD+Z | 2 | 230 | 355 | 0.461 | 360 | 100 | 100
202200173127 | GI | HX340LAD+Z | 2 | 230 | 355 | 0.34 | 264 | 100 | 100
202200173133 | GI | HX340LAD+Z | 2 | 230 | 355 | 0.12 | 96 | 100 | 100
202200173134 | GI | HX340LAD+Z | 2 | 230 | 355 | 0.461 | 360 | 100 | 100
202200173168 | GI | HX340LAD+Z | 2 | 230 | 355 | 0.434 | 350 | 100 | 100
202200173208 | GI | HX340LAD+Z | 2 | 230 | 355 | 0.482 | 350 | 100 | 100
202302304427 | GI | S350GD+Z | 2 | 230 | 355 | 0.417 | 324 | 50 | 50
202302304428 | GI | S350GD+Z | 2 | 230 | 355 | 0.417 | 324 | 50 | 50
202302304429 | GI | S350GD+Z | 2 | 230 | 355 | 0.42 | 324 | 50 | 50
202302342172 | GI | HX340LAD+Z | 2 | 230 | 355 | 0.462 | 360 | 100 | 100
202302342175 | GI | HX340LAD+Z | 2 | 230 | 355 | 0.456 | 355 | 100 | 100
202302342176 | GI | S350GD+Z | 2 | 230 | 355 | 0.46 | 358 | 50 | 50
202200255886 | GI | HX340LAD+Z | 2.02 | 230 | 355 | 0.409 | 319 | 56 | 55
202200255887 | GI | HX340LAD+Z | 2.02 | 230 | 355 | 0.389 | 303 | 56 | 55
202200255888 | GI | HX340LAD+Z | 2.02 | 230 | 355 | 0.382 | 297 | 56 | 55
202200188561 | GI | S350GD+Z | 2.5 | 590 | 640 | 0.959 | 133 | 50 | 50
202200188567 | GI | S350GD+Z | 2.5 | 590 | 640 | 0.965 | 133 | 50 | 50
202200188568 | GI | S350GD+Z | 2.5 | 590 | 640 | 0.965 | 133 | 50 | 50
202200188571 | GI | S350GD+Z | 2.5 | 590 | 640 | 0.965 | 133 | 50 | 50
202300036517 | GI | S350GD+Z | 2.5 | 590 | 640 | 0.726 | 97 | 50 | 50
202300036518 | GI | S350GD+Z | 2.5 | 590 | 640 | 0.989 | 133 | 50 | 50
202300036515 | GI | S350GD+Z | 2.5 | 590 | 640 | 0.62 | 83 | 50 | 50
202300036516 | GI | S350GD+Z | 2.5 | 590 | 640 | 0.918 | 123 | 50 | 50
202300036522 | GI | S350GD+Z | 2.5 | 590 | 640 | 0.963 | 129 | 50 | 50
202300036524 | GI | S350GD+Z | 2.5 | 590 | 640 | 0.95 | 128 | 50 | 50
202300036525 | GI | S350GD+Z | 2.5 | 590 | 640 | 0.978 | 131 | 50 | 50
202300036526 | GI | S350GD+Z | 2.5 | 590 | 640 | 1.146 | 154 | 50 | 50
202302340725 | HR & P |  | 2.51 | 404 | 1812 | 1.916 | 133
202302372736 | HR & P | HR660Y760T | 4.5 | 300 | 1079 | 0.804 | 75
202302372737 | HR & P | HR660Y760T | 4.5 | 300 | 1079 | 0.722 | 69
202302372738 | HR & P | HR660Y760T | 4.5 | 300 | 1079 | 0.804 | 75
202302372739 | HR & P | HR660Y760T | 4.5 | 300 | 1079 | 0.809 | 77
202302372740 | HR & P | HR660Y760T | 4.5 | 300 | 1079 | 0.77 | 73
202302372741 | HR & P | HR660Y760T | 4.5 | 300 | 1079 | 0.871 | 83
202302372079 | HR & P | S235JR | 8 | 293 | 310 | 1.221 | 214
202302324697 | HR & P | S235JR | 8 | 370 | 1500 | 1.088 | 31
[5 empty] | TOTAL | 102.87