## Sheet1
n° | Thickness | Width | Length | Weight (mt) | Product | Product | Quality | Comments
iaM91816 | 3.51 | 794.2 |  | 8.125 | hot-dip galvanized | coil |  | Quality : B6G;Steel grade : TYPE_S450GD;Coating : ZINC;Oiling : NORMAL - HUILE QUAKER 6130 (QB);2 Faces;Face 1 : 73.0000g/m²;Face 2 : 80.0000g/m²; HS Code : 72104900
iaM92309 | 3.54 | 1255.5 |  | 4.72 | hot-dip galvanized | coil |  | Quality : R6G;Steel grade : TYPE_S450GD;Coating : ZINC;Oiling : NORMAL - HUILE QUAKER 6130 (QB);2 Faces;Face 1 : 74.0000g/m²;Face 2 : 76.0000g/m²; HS Code : 72104900
iaM92135 | 3.55 | 1255.8 |  | 20.66 | hot-dip galvanized | coil |  | Quality : R6G;Steel grade : TYPE_S450GD;Coating : ZINC;Oiling : NORMAL - HUILE QUAKER 6130 (QB);2 Faces;Face 1 : 78.0000g/m²;Face 2 : 76.0000g/m²; HS Code : 72104900
iaM92359 | 3.56 | 1233.4 |  | 7.84 | hot-dip galvanized | coil |  | Quality : S350GD+Z;Steel grade : TYPE_S350GD;Coating : ZINC;Oiling : SANS PROTECTION (SS);2 Faces;Face 1 : 339.0000g/m²;Face 2 : 324.0000g/m²; HS Code : 72104900
iaM92098 | 3.57 | 1380 |  | 4.81 | hot-dip galvanized | coil |  | Quality : B6G;Steel grade : TYPE_S450GD;Coating : ZINC;Oiling : HUILE STD USINE_F (HI);2 Faces;Face 1 : 78.0000g/m²;Face 2 : 85.0000g/m²; HS Code : 72104900
iaM92142 | 3.58 | 1047.4 |  | 8.07 | hot-dip galvanized | coil |  | Quality : HR660Y760T-CP-GI;Steel grade : TYPE_HCT780X;Coating : ZINC;Oiling : FUCHS 3802V39S (PF);2 Faces;Face 1 : 74.0000g/m²;Face 2 : 72.0000g/m²; HS Code : 72104900
iaM92291 | 3.58 | 1224.6 |  | 21.23 | hot-dip galvanized | coil |  | Quality : HX500LAD+Z;Steel grade : TYPE_S450GD;Coating : ZINC;Oiling : NORMAL - HUILE STD USINE_F (HI);2 Faces;Face 1 : 357.0000g/m²;Face 2 : 331.0000g/m²; HS Code : 72104900
iaM92036 | 3.85 | 1520.1 |  | 6.24 | hot-dip galvanized | coil |  | Quality : S390GD+Z AFCS;Steel grade : TYPE_S390GD;Coating : ZINC;Oiling : LEGER - HUILE STD USINE_F (HI);2 Faces;Face 1 : 149.0000g/m²;Face 2 : 172.0000g/m²; HS Code : 72104900
iaM92100 | 4 | 1252 |  | 10.94 | hot-dip galvanized | coil |  | Quality : HX 460 LAD + ZM;Steel grade : TYPE_S450GD;Coating : Zinc;Oiling : WITHOUT OIL (SS);2 Faces;Face 1 : 218.0000g/m²;Face 2 : 247.0000g/m²; HS Code : 72104900
iaM92101 | 4.01 | 1252 |  | 11.01 | hot-dip galvanized | coil |  | Quality : HX 460 LAD + ZM;Steel grade : TYPE_S450GD;Coating : Zinc;Oiling : WITHOUT OIL (SS);2 Faces;Face 1 : 232.0000g/m²;Face 2 : 233.0000g/m²; HS Code : 72104900
iaM92340 | 5.09 | 1142.4 |  | 20.93 | hot-dip galvanized | coil |  | Quality : R6G;Steel grade : TYPE_S450GD;Coating : ZINC;Oiling : NORMAL - HUILE QUAKER 6130 (QB);2 Faces;Face 1 : 74.0000g/m²;Face 2 : 81.0000g/m²; HS Code : 72104900
iaM92341 | 5.09 | 1139.8 |  | 18.241 | hot-dip galvanized | coil |  | Quality : R6G;Steel grade : TYPE_S450GD;Coating : ZINC;Oiling : NORMAL - HUILE QUAKER 6130 (QB);2 Faces;Face 1 : 75.0000g/m²;Face 2 : 76.0000g/m²; HS Code : 72104900