## Sheet3
Thickness | Width | Length | Weight (mt) | Product | Product | Quality | Comments
0.55 | 1706 |  | 4 | hot-dip galvanized | coil |  | Quality : DX56D+Z;Steel grade : TYPE_DX56;Coating : Zinc;Oiling : WITH OIL (HI);2 Faces;Face 1 : 53.0000g/m²;Face 2 : 53.0000g/m²; HS Code : 72104900
0.56 | 1713 |  | 10.42 | hot-dip galvanized | coil |  | Quality : DX56D+Z;Steel grade : TYPE_DX56;Coating : Zinc;Oiling : WITH OIL (HI);2 Faces;Face 1 : 52.0000g/m²;Face 2 : 52.0000g/m²; HS Code : 72104900
0.66 | 1799 |  | 6.289 | hot-dip galvanized | coil |  | Quality : 04+Z;Steel grade : TYPE_DX54;Coating : GZ;Oiling : WITH OIL (HI);2 Faces;Face 1 : 52.0000g/m²;Face 2 : 52.0000g/m²; HS Code : 72104900
0.67 | 1881 |  | 4.25 | hot-dip galvanized | coil |  | Quality : DX54D+Z;Steel grade : TYPE_DX54;Coating : Zinc;Oiling : WITH OIL (HI);2 Faces;Face 1 : 74.0000g/m²;Face 2 : 77.0000g/m²; HS Code : 72104900
0.68 | 1784 |  | 5.116 | hot-dip galvanized | coil |  | Quality : CR180B2+Z;Steel grade : TYPE_DX53;Coating : GZ;Oiling : WITH OIL (HI);2 Faces;Face 1 : 43.0000g/m²;Face 2 : 43.0000g/m²; HS Code : 72104900
0.7 | 1585 |  | 16.975 | hot-dip galvanized | coil |  | Z100MA Mecanic Outside Reh:340 Rm:447 D:10.8 Mecanic Inside Reh:562 Rm:668 D:3.4 not oiled ; HS Code : 72104900
0.7 | 1824 |  | 5.084 | hot-dip galvanized | coil |  | Quality : CR180B2+Z;Steel grade : TYPE_DX53;Coating : GZ;Oiling : WITH OIL (HI);2 Faces;Face 1 : 44.0000g/m²;Face 2 : 43.0000g/m²; HS Code : 72104900
0.7 | 1695 |  | 3.204 | hot-dip galvanized | coil |  | Quality : CR180B2+Z;Steel grade : TYPE_DX53;Coating : GZ;Oiling : WITH OIL (HI);2 Faces;Face 1 : 44.0000g/m²;Face 2 : 45.0000g/m²; HS Code : 72104900
0.71 | 1224 |  | 3.1 | hot-dip galvanized | coil |  | Quality : S320GD+Z EN;Steel grade : TYPE_DX51;Coating : ZINC;Oiling : SANS OBJET - SANS PROTECTION (SS);2 Faces;Face 1 : 117.3600g/m²;Face 2 : 104.4000g/m²; HS Code : 72104900
0.72 | 1785 |  | 5.256 | hot-dip galvanized | coil |  | Quality : CR180B2+Z;Steel grade : TYPE_DX53;Coating : GZ;Oiling : WITH OIL (HI);2 Faces;Face 1 : 46.0000g/m²;Face 2 : 45.0000g/m²; HS Code : 72104900
0.72 | 1784 |  | 7.796 | hot-dip galvanized | coil |  | Quality : CR180B2+Z;Steel grade : TYPE_DX53;Coating : GZ;Oiling : WITH OIL (HI);2 Faces;Face 1 : 43.0000g/m²;Face 2 : 44.0000g/m²; HS Code : 72104900
0.72 | 1303 |  | 8.563 | hot-dip galvanized | coil |  | Quality : DX51D+Z;Steel grade : TYPE_DX51;Coating : ZINC;2 Faces;Face 1 : 311.0000g/m²;Face 2 : 312.0000g/m²; HS Code : 72104900
0.74 | 1807 |  | 11.04 | hot-dip galvanized | coil |  | Quality : DX53D+Z;Steel grade : TYPE_DX53;Coating : Zinc;Oiling : WITHOUT OIL (SS);2 Faces;Face 1 : 54.0000g/m²;Face 2 : 54.0000g/m²; HS Code : 72104900
0.8 | 1113 |  | 4.003 | hot-dip galvanized | coil |  | Quality : S450GD+Z;Steel grade : TYPE_S450GD;Coating : ZINC;2 Faces;Face 1 : 145.0000g/m²;Face 2 : 146.0000g/m²; HS Code : 72104900
0.81 | 1141 |  | 3.51 | hot-dip galvanized | coil |  | Quality : HX340LAD+Z;Steel grade : TYPE_DX51;Coating : ZINC;Oiling : NORMAL - HUILE QUAKER 6130 (QB);2 Faces;Face 1 : 49.0000g/m²;Face 2 : 48.0000g/m²; HS Code : 72104900
0.87 | 1792 |  | 26.164 | hot-dip galvanized | coil |  | Quality : 180BH40MIN+Z;Steel grade : TYPE_DX53;Coating : GZ;Oiling : WITHOUT OIL (SS);2 Faces;Face 1 : 55.0000g/m²;Face 2 : 53.0000g/m²; HS Code : 72104900
0.92 | 1273 |  | 5.77 | hot-dip galvanized | coil |  | Quality : DX54D+Z AFCS;Steel grade : TYPE_DX54;Coating : ZINC;Oiling : NORMAL - HUILE STD USINE_F (HI);2 Faces;Face 1 : 87.8400g/m²;Face 2 : 77.7600g/m²; HS Code : 72104900
1.01 | 1423 |  | 3.38 | hot-dip galvanized | coil |  | Quality : DP450 SL;Steel grade : TYPE_HCT450X;Coating : ZINC;Oiling : NORMAL - HUILE STD USINE_F (HI);2 Faces;Face 1 : 84.2400g/m²;Face 2 : 76.3200g/m²; HS Code : 72104900
1.01 | 1582 |  | 5.83 | hot-dip galvanized | coil |  | Quality : DX51D+Z;Steel grade : TYPE_DX51;Coating : ZINC;Oiling : SANS TRACE D HUIL - SANS PROTECTION (SS);2 Faces;Face 1 : 74.0000g/m²;Face 2 : 74.0000g/m²; HS Code : 72104900
1.26 | 1525 |  | 14.03 | hot-dip galvanized | coil |  | Quality : DX51D+Z;Steel grade : TYPE_DX51;Coating : Zinc;Oiling : WITHOUT OIL (SS);2 Faces;Face 1 : 61.0000g/m²;Face 2 : 63.0000g/m²; HS Code : 72104900
1.47 | 1380.3 |  | 9.88 | hot-dip galvanized | coil |  | Quality : S390GD+Z AFCS;Steel grade : TYPE_S390GD;Coating : ZINC;Oiling : LEGER - HUILE STD USINE_F (HI);2 Faces;Face 1 : 150.0000g/m²;Face 2 : 151.0000g/m²; HS Code : 72104900
1.5 | 700 |  | 11.188 | hot-dip galvanized | coil |  | GXE 450 B 7/7 TYPE_HCT780X -- C : 0,1492 % ( * - 0,1800) Mn : 1,8833 % ( * - 2,2000) P : 0,0189 % ( * - 0,0500) S : 0,0020 % ( * - 0,0100) Si : 0,2066 % ( * - 0,6000) Al : 0,0200 % ( * - 0,8000) Ti : 0,0196 % ( * - 0,1000) ; HS Code : 72104900
1.64 | 1397 |  | 4.13 | hot-dip galvanized | coil |  | Quality : S390GD+Z;Steel grade : TYPE_S390GD;Coating : ZINC;2 Faces;Face 1 : 148.0000g/m²;Face 2 : 144.0000g/m²; HS Code : 72104900