## Sheet1
Lot No. | Product | Quality | Thickness | Width | length | Weight | Zinc 1 | Zinc 2 | No.of sheets
202302373769 | GI | HX220BD+Z | 0.7 | 1630 | 1895 | 0.915 | 50 | 50 | 55
202302393310 | GI | HX220BD+Z | 0.71 | 1370 | 1880 | 1.598 | 50 | 50 | 103
202302359645 | GI | DX53D+Z | 0.8 | 1310 | 2400 | 2.824 | 40 | 40 | 168
202302359646 | GI | DX53D+Z | 0.8 | 1310 | 2400 | 2.824 | 40 | 40 | 168
202302366705 | GI | DX53D+Z | 0.8 | 1310 | 2400 | 2.384 | 40 | 40 | 141
202302366706 | GI | DX53D+Z | 0.8 | 1310 | 2400 | 2.384 | 40 | 40 | 141
202302382313 | GI | DX53D+Z | 0.8 | 1310 | 2400 | 2.128 | 40 | 40 | 125
202302391417 | GI | DX53D+Z | 0.8 | 1310 | 2400 | 1.896 | 40 | 40 | 112
202302391418 | GI | DX53D+Z | 0.8 | 1310 | 2400 | 1.896 | 40 | 40 | 112
202302398253 | GI | DX54D+Z | 0.65 | 1230 | 2175 | 0.796 | 7 | 7 | 60
202302398253 | GI | DX54D+Z | 0.65 | 1230 | 2175 | 0.796 | 7 | 7 | 60
202200257479 | GI | S350GD+Z | 3 | 1100 | 3500 | 2.34 | 175 | 175 | 25
202200257480 | GI | S350GD+Z | 3 | 1100 | 3500 | 2.24 | 175 | 175 | 24
202200257481 | GI | S350GD+Z | 3 | 1100 | 3500 | 2.68 | 175 | 175 | 29
202200257481 | GI | S350GD+Z | 3 | 1100 | 3500 | 2.68 | 175 | 175 | 29
202302422326 | GI | DX51D+ | 1.2 | 988 | 988 | 1.369 | 50.3 | 43.8 | 150
202302422327 | GI | DX51D+ | 1.2 | 988 | 988 | 0.553 | 50.3 | 43.8 | 60
202302390133 | GI | DX51D+ | 2.51 | 987 | 1935 | 1.912 | 239 | 211 | 50
202302390134 | GI | DX51D+ | 2.51 | 987 | 1935 | 1.748 | 239 | 211 | 46
202302418057 | GI | DX53D+Z | 1 | 730 | 2295 | 2.181 | 50 | 50 | 167
202302418058 | GI | DX53D+Z | 1 | 730 | 2295 | 0.626 | 50 | 50 | 44
202302346069 | GI | DX54D+Z | 0.69 | 600 | 930 | 0.796 | 56 | 56 | 259
202302346070 | GI | DX54D+Z | 0.69 | 600 | 930 | 0.964 | 56 | 56 | 314
202302346071 | GI | DX54D+Z | 0.69 | 600 | 930 | 0.98 | 56 | 56 | 319
202300032847 | GI | DX51D+Z | 0.8 | 590 | 950 | 0.905 | 50 | 50 | 257
202200188561 | GI | S350GD+Z | 2.5 | 590 | 640 | 0.959 | 50 | 50 | 133
202200188567 | GI | S350GD+Z | 2.5 | 590 | 640 | 0.965 | 50 | 50 | 133
202200188568 | GI | S350GD+Z | 2.5 | 590 | 640 | 0.965 | 50 | 50 | 133
202200188571 | GI | S350GD+Z | 2.5 | 590 | 640 | 0.965 | 50 | 50 | 133
202300036517 | GI | S350GD+Z | 2.5 | 590 | 640 | 0.726 | 50 | 50 | 97
202300036518 | GI | S350GD+Z | 2.5 | 590 | 640 | 0.989 | 50 | 50 | 133
202300036515 | GI | S350GD+Z | 2.5 | 590 | 640 | 0.62 | 50 | 50 | 83
202300036516 | GI | S350GD+Z | 2.5 | 590 | 640 | 0.918 | 50 | 50 | 123
202300036522 | GI | S350GD+Z | 2.5 | 590 | 640 | 0.963 | 50 | 50 | 129
202300036524 | GI | S350GD+Z | 2.5 | 590 | 640 | 0.95 | 50 | 50 | 128
202300036525 | GI | S350GD+Z | 2.5 | 590 | 640 | 0.978 | 50 | 50 | 131
202300036526 | GI | S350GD+Z | 2.5 | 590 | 640 | 1.146 | 50 | 50 | 154
202302403304 | GI | DX54D+Z | 0.73 | 580 | 770 | 0.535 | 49 | 46 | 209
202302340700 | GI | DX51D+Z | 1.06 | 569 | 879 | 0.679 | 50 | 50 | 172
202302429517 | GI | S320GD+Z | 1.27 | 560 | 1115 | 0.47 | 70 | 70 | 71
202302429518 | GI | S320GD+Z | 1.27 | 560 | 1115 | 0.643 | 70 | 70 | 101
202302429519 | GI | S320GD+Z | 1.27 | 560 | 1115 | 0.561 | 70 | 70 | 95
202302429520 | GI | S320GD+Z | 1.27 | 560 | 1115 | 0.647 | 70 | 70 | 101
202302429521 | GI | S320GD+Z | 1.27 | 560 | 1115 | 1.01 | 70 | 70 | 171
202300006355 | GI | S320GD+Z | 1.27 | 560 | 1115 | 1.186 |  |  | 188
202300006356 | GI | S320GD+Z | 1.27 | 560 | 1115 | 1.204 |  |  | 188
202300006357 | GI | S320GD+Z | 1.27 | 560 | 1115 | 0.968 |  |  | 150
202302409923 | GI | CR04 | 1.25 | 545 | 614 | 1.076 | 60 | 60 | 332
202302409924 | GI | CR04 | 1.25 | 545 | 614 | 1.076 | 60 | 60 | 332
202302409925 | GI | CR04 | 1.25 | 545 | 614 | 1.027 | 60 | 60 | 318
202302422322 | GI | DX51D+ | 1.5 | 455 | 485 | 1.3 | 7.5 | 7.5 | 500
202302422325 | GI | DX51D+ | 1.5 | 455 | 485 | 0.328 | 7.5 | 7.5 | 126
202302424895 | GI | DX51D+Z | 0.7 | 435 | 1375 | 1.103 | 63 | 65 | 335
202302424896 | GI | DX51D+Z | 0.7 | 435 | 1375 | 1.23 | 63 | 65 | 374
202302429509 | GI | DX51D+Z | 0.7 | 435 | 1375 | 1.197 | 63 | 65 | 360
202302429512 | GI | DX54D+Z | 0.66 | 435 | 1375 | 1.248 | 44 | 44 | 404
202302429513 | GI | DX54D+Z | 0.66 | 435 | 1375 | 1.248 | 44 | 44 | 404
202302429514 | GI | DX54D+Z | 0.66 | 435 | 1375 | 1.248 | 44 | 44 | 404
202302429515 | GI | DX54D+Z | 0.66 | 435 | 1375 | 1.21 | 44 | 44 | 368
202302429516 | GI | DX54D+Z | 0.66 | 435 | 1375 | 1.185 | 44 | 44 | 382
202302429506 | GI | DX54D+Z | 0.65 | 435 | 1375 | 0.792 | 71 | 76 | 240
202302429507 | GI | DX54D+Z | 0.65 | 435 | 1375 | 1.385 | 71 | 76 | 452
202302429508 | GI | DX51D+Z | 0.7 | 435 | 1375 | 1.261 | 63 | 65 | 383
202300024793 | GI | DX51D+Z | 0.7 | 420 | 1270 | 1.409 | 45 | 56 | 480
202300024794 | GI | DX51D+Z | 0.7 | 420 | 1270 | 1.409 | 45 | 56 | 480
202302292486 | GI | HX220BD+Z | 0.72 | 420 | 1270 | 1.199 | 60 | 60 | 398
202302290916 | GI | DX54D+Z | 0.75 | 420 | 500 | 0.45 | 35 | 52 | 363
202302290918 | GI | DX54D+Z | 0.75 | 420 | 500 | 0.51 | 35 | 52 | 412
202302290919 | GI | DX54D+Z | 0.75 | 420 | 500 | 0.347 | 35 | 52 | 280
202302290920 | GI | DX54D+Z | 0.75 | 420 | 500 | 0.526 | 35 | 52 | 425
202302290921 | GI | DX54D+Z | 0.75 | 420 | 500 | 0.54 | 35 | 52 | 436
202302290922 | GI | DX54D+Z | 0.75 | 420 | 500 | 0.53 | 35 | 52 | 428
202302290924 | GI | DX54D+Z | 0.75 | 420 | 500 | 0.525 | 35 | 52 | 424
202302290925 | GI | DX54D+Z | 0.75 | 420 | 500 | 0.525 | 35 | 52 | 424
202302290926 | GI | DX54D+Z | 0.75 | 420 | 500 | 0.41 | 35 | 52 | 331
202302290927 | GI | DX54D+Z | 0.75 | 420 | 500 | 0.52 | 35 | 52 | 420
202302290928 | GI | DX54D+Z | 0.75 | 420 | 500 | 0.52 | 35 | 52 | 420
202302290929 | GI | DX54D+Z | 0.75 | 420 | 500 | 0.52 | 35 | 52 | 420
202302290930 | GI | DX54D+Z | 0.75 | 420 | 500 | 0.53 | 35 | 52 | 428
202302290931 | GI | DX54D+Z | 0.75 | 420 | 500 | 0.53 | 35 | 52 | 428
202302290932 | GI | DX54D+Z | 0.75 | 420 | 500 | 0.53 | 35 | 52 | 428
202302290857 | GI | HX260BD+Z | 0.8 | 420 | 500 | 0.247 | 56 | 63 | 187
202302290859 | GI | HX260BD+Z | 0.8 | 420 | 500 | 0.573 | 56 | 63 | 434
202302290863 | GI | HX260BD+Z | 0.8 | 420 | 500 | 0.55 | 56 | 63 | 417
202302290864 | GI | HX260BD+Z | 0.8 | 420 | 500 | 0.58 | 56 | 63 | 439
202302290865 | GI | HX260BD+Z | 0.8 | 420 | 500 | 0.57 | 56 | 63 | 432
202302290866 | GI | HX260BD+Z | 0.8 | 420 | 500 | 0.57 | 56 | 63 | 432
202302290867 | GI | HX260BD+Z | 0.8 | 420 | 500 | 0.57 | 56 | 63 | 432
202302290868 | GI | HX260BD+Z | 0.8 | 420 | 500 | 0.54 | 56 | 63 | 409
202302290869 | GI | HX260BD+Z | 0.8 | 420 | 500 | 0.568 | 56 | 63 | 430
202302290870 | GI | HX260BD+Z | 0.8 | 420 | 500 | 0.57 | 56 | 63 | 432
202302290871 | GI | HX260BD+Z | 0.8 | 420 | 500 | 0.496 | 56 | 63 | 376
202302290872 | GI | HX260BD+Z | 0.8 | 420 | 500 | 0.57 | 56 | 63 | 432
202302290874 | GI | HX260BD+Z | 0.8 | 420 | 500 | 0.546 | 56 | 63 | 414
202302290875 | GI | HX260BD+Z | 0.8 | 420 | 500 | 0.546 | 56 | 63 | 414
202302290876 | GI | HX260BD+Z | 0.8 | 420 | 500 | 0.546 | 56 | 63 | 414
202302290877 | GI | HX260BD+Z | 0.8 | 420 | 500 | 0.546 | 56 | 63 | 414
202302290878 | GI | HX260BD+Z | 0.8 | 420 | 500 | 0.546 | 56 | 63 | 414
202302290879 | GI | HX260BD+Z | 0.8 | 420 | 500 | 0.404 | 56 | 63 | 306
202302290880 | GI | HX260BD+Z | 0.8 | 420 | 500 | 0.492 | 56 | 63 | 373
202302290891 | GI | HX260BD+Z | 0.8 | 420 | 500 | 0.492 | 56 | 63 | 373
202302290892 | GI | HX260BD+Z | 0.8 | 420 | 500 | 0.498 | 56 | 63 | 377
202302290893 | GI | HX260BD+Z | 0.8 | 420 | 500 | 0.498 | 56 | 63 | 377
202302290894 | GI | HX260BD+Z | 0.8 | 420 | 500 | 0.498 | 56 | 63 | 377
202302290895 | GI | HX260BD+Z | 0.8 | 420 | 500 | 0.495 | 56 | 63 | 375
202302290896 | GI | HX260BD+Z | 0.8 | 420 | 500 | 0.495 | 56 | 63 | 375
202302290897 | GI | HX260BD+Z | 0.8 | 420 | 500 | 0.476 | 56 | 63 | 360
202302290912 | GI | HX260BD+Z | 0.8 | 420 | 500 | 0.476 | 56 | 63 | 360
202302290913 | GI | HX260BD+Z | 0.8 | 420 | 500 | 0.476 | 56 | 63 | 360
202302290914 | GI | HX260BD+Z | 0.8 | 420 | 500 | 0.476 | 56 | 63 | 360
202302363875 | GI | DX51D+Z | 0.45 | 391 | 997 | 0.619 | 52 | 53 | 449
202302367140 | GI | DX51D+ | 0.45 | 370 | 1940 | 0.333 | 56.8 | 56.8 | 130
202302312216 | GI | DX51D+Z | 0.7 | 370 | 1410 | 0.224 | 63 | 65 | 70
202302312217 | GI | DX51D+Z | 0.7 | 370 | 1410 | 0.224 | 63 | 65 | 70
202302313525 | GI | DX51D+ | 0.4 | 312 | 750 | 0.61 | 50 | 50 | 800
202302363876 | GI | DX51D+Z | 0.45 | 312 | 750 | 1.532 | 50 | 50 | 1853
202302363878 | GI | DX51D+Z | 0.41 | 312 | 750 | 0.64 | 40 | 40 | 774
202302363955 | GI | DX51D+Z | 0.41 | 312 | 750 | 0.65 | 40 | 40 | 786
202302364002 | GI | DX51D+Z | 0.41 | 312 | 750 | 0.63 | 40 | 40 | 762
202302364003 | GI | DX51D+Z | 0.46 | 312 | 750 | 0.61 | 50 | 50 | 737
202302364003 | GI | DX51D+Z | 0.46 | 312 | 750 | 0.61 | 50 | 50 | 737
202302364005 | GI | DX51D+ | 0.5 | 312 | 750 | 1.485 | 50 | 50 | 1786
202302364006 | GI | DX51D+Z | 0.46 | 312 | 750 | 0.464 | 50 | 50 | 561
202302364010 | GI | DX51D+Z | 0.46 | 312 | 750 | 0.41 | 50 | 50 | 496
202302364017 | GI | DX51D+Z | 0.46 | 312 | 750 | 0.21 | 50 | 50 | 254
202302364020 | GI | DX51D+Z | 0.4 | 312 | 750 | 0.64 | 50 | 50 | 774
202302364032 | GI | DX51D+Z | 0.41 | 312 | 750 | 0.953 | 40 | 40 | 1152
202302364033 | GI | DX51D+Z | 0.41 | 312 | 750 | 0.675 | 40 | 40 | 816
202302364034 | GI | DX51D+Z | 0.41 | 312 | 750 | 1.35 | 40 | 40 | 1633
202302364040 | GI | DX51D+Z | 0.41 | 312 | 750 | 1.089 | 40 | 40 | 1317
202302363877 | GI | DX51D+Z | 0.48 | 312 | 860 | 0.51 |  |  | 538
202302363879 | GI | DX51D+Z | 0.48 | 312 | 860 | 0.41 |  |  | 432
202302363880 | GI | DX51D+Z | 0.45 | 312 | 860 | 0.55 | 50 | 50 | 580
202302286772 | GI | DX53D+Z | 0.5 | 310 | 610 | 0.352 | 40 | 40 | 474
202302286773 | GI | DX53D+Z | 0.5 | 310 | 610 | 0.05 | 40 | 40 | 67
202302286775 | GI | DX53D+Z | 0.5 | 310 | 610 | 0.344 | 40 | 40 | 463
202302286846 | GI | DX53D+Z | 0.5 | 310 | 610 | 0.369 | 45 | 45 | 497
202302286847 | GI | DX53D+Z | 0.5 | 310 | 610 | 0.28 | 45 | 45 | 377
202302286847 | GI | DX53D+Z | 0.5 | 310 | 610 | 0.28 | 45 | 45 | 377
202302378119 | GI | DX51D+ | 0.55 | 310 | 610 | 0.32 | 60 | 60 | 359
202200173174 | GI | HX340LAD+Z | 2 | 230 | 355 | 0.448 | 100 | 100 | 350
202200173193 | GI | HX340LAD+Z | 2 | 230 | 355 | 0.448 | 100 | 100 | 350
202200173195 | GI | HX340LAD+Z | 2 | 230 | 355 | 0.299 | 100 | 100 | 240
202200173094 | GI | HX340LAD+Z | 2 | 230 | 355 | 0.461 | 100 | 100 | 360
202200173101 | GI | HX340LAD+Z | 2 | 230 | 355 | 0.058 | 100 | 100 | 47
202200173108 | GI | HX340LAD+Z | 2 | 230 | 355 | 0.461 | 100 | 100 | 360
202200173114 | GI | HX340LAD+Z | 2 | 230 | 355 | 0.461 | 100 | 100 | 360
202200173121 | GI | HX340LAD+Z | 2 | 230 | 355 | 0.461 | 100 | 100 | 360
202200173127 | GI | HX340LAD+Z | 2 | 230 | 355 | 0.34 | 100 | 100 | 264
202200173133 | GI | HX340LAD+Z | 2 | 230 | 355 | 0.12 | 100 | 100 | 96
202200173134 | GI | HX340LAD+Z | 2 | 230 | 355 | 0.461 | 100 | 100 | 360
202200173135 | GI | HX340LAD+Z | 2 | 230 | 355 | 0.461 | 100 | 100 | 360
202200173168 | GI | HX340LAD+Z | 2 | 230 | 355 | 0.434 | 100 | 100 | 350
202200173208 | GI | HX340LAD+Z | 2 | 230 | 355 | 0.482 | 100 | 100 | 350
202200255886 | GI | HX340LAD+Z | 2.02 | 230 | 355 | 0.409 | 56 | 55 | 319
202200255887 | GI | HX340LAD+Z | 2.02 | 230 | 355 | 0.389 | 56 | 55 | 303
202200255888 | GI | HX340LAD+Z | 2.02 | 230 | 355 | 0.382 | 56 | 55 | 297
202302304427 | GI | S350GD+Z | 2 | 230 | 355 | 0.417 | 50 | 50 | 324
202302304428 | GI | S350GD+Z | 2 | 230 | 355 | 0.417 | 50 | 50 | 324
202302304429 | GI | S350GD+Z | 2 | 230 | 355 | 0.42 | 50 | 50 | 324
202302342172 | GI | HX340LAD+Z | 2 | 230 | 355 | 0.462 | 100 | 100 | 360
202302342175 | GI | HX340LAD+Z | 2 | 230 | 355 | 0.456 | 100 | 100 | 355
202302342176 | GI | S350GD+Z | 2 | 230 | 355 | 0.46 | 50 | 50 | 358
202302429526 | GI | HX340LAD+Z | 2 | 230 | 355 | 0.453 | 100 | 100 | 350
202302429537 | GI | HX460LAD+Z | 1.95 | 230 | 355 | 0.175 | 138 | 166 | 138
202300037873 | EG | DC03+ZE | 1 | 720 | 910 | 0.34 | 19 | 19 | 66
202300037877 | EG | DC03+ZE | 1 | 720 | 910 | 1.082 | 19 | 19 | 210
202300037882 | EG | DC03+ZE | 1 | 720 | 910 | 1.086 | 19 | 19 | 211
202300037887 | EG | DC03+ZE | 1 | 720 | 910 | 0.926 | 19 | 19 | 180
202300037888 | EG | DC03+ZE | 1 | 720 | 910 | 1.136 | 19 | 19 | 220
202302386063 | EG | DC04+ZE | 0.97 | 500 | 605 | 0.622 | 7.9 | 8.1 | 261
202302386064 | EG | DC01+ZE | 0.99 | 500 | 605 | 0.582 | 19 | 19 | 243
202302419442 | AS | DX53D+AS | 0.8 | 521 | 817 | 0.602 | 60 | 60 | 220
202302419443 | AS | DX53D+AS | 0.8 | 521 | 817 | 0.602 | 60 | 60 | 220
202302419441 | AS | DX53D+AS | 0.8 | 521 | 817 | 0.598 | 60 | 60 | 219
202100108460 | AS | DX51D+AS | 0.8 | 260 | 1166 | 0.45 | 60 | 60 | 243
202100108461 | AS | DX51D+AS | 0.8 | 260 | 1166 | 0.45 | 60 | 60 | 243
202100108462 | AS | DX51D+AS | 0.8 | 260 | 1166 | 0.454 | 60 | 60 | 243
202100108463 | AS | DX51D+AS | 0.8 | 260 | 1166 | 0.454 | 60 | 60 | 243
202100184419 | AS | DX53D+AS | 0.8 | 260 | 1166 | 0.472 | 60 | 60 | 250
202100184420 | AS | DX53D+AS | 0.8 | 260 | 1166 | 0.472 | 60 | 60 | 250
202200273079 | CR | DC01 | 1.65 | 1090 | 1250 | 2.071 |  |  | 117
202302366451 | CR | DC03 | 0.94 | 1068 | 1185 | 1.279 |  |  | 128
202302390102 | CR | DC01 | 1.13 | 928 | 2090 | 1.56 |  |  | 85
202302426463 | CR | DC01 | 1 | 878 | 1544 | 1.489 |  |  | 139
202302426464 | CR | DC01 | 1 | 878 | 1544 | 1.568 |  |  | 147
202300034227 | CR | DC01 | 0.88 | 685 | 697 | 0.84 |  |  | 252
202302429496 | CR | DC04 | 0.71 | 682 | 709 | 1.343 |  |  | 493
202302429497 | CR | DC04 | 0.71 | 682 | 709 | 1.343 |  |  | 493
202302429498 | CR | DC04 | 0.71 | 682 | 709 | 1.234 |  |  | 433
202302429499 | CR | DC04 | 0.71 | 682 | 709 | 1.27 |  |  | 446
202302429501 | CR | DC04 | 0.71 | 682 | 709 | 1.05 |  |  | 368
202302429502 | CR | DC04 | 0.71 | 682 | 709 | 1.343 |  |  | 493
202302429503 | CR | DC04 | 0.71 | 682 | 709 | 1.343 |  |  | 493
202302429504 | CR | DC04 | 0.71 | 682 | 709 | 1.343 |  |  | 493
202302429505 | CR | DC04 | 0.71 | 682 | 709 | 1.343 |  |  | 493
202302387068 | CR | DC05 | 0.5 | 605 | 1255 | 0.262 |  |  | 84
202302342302 | CR | DC04ED | 0.8 | 560 | 640 | 0.688 |  |  | 305
202302342151 | CR | DC01 | 0.5 | 489 | 620 | 0.596 |  |  | 500
202302342147 | CR | DC01EK | 0.5 | 484 | 620 | 0.642 |  |  | 545
202302342148 | CR | DC01EK | 0.5 | 484 | 620 | 0.634 |  |  | 538
202302342149 | CR | DC01EK | 0.5 | 484 | 620 | 0.3 |  |  | 254
202302342150 | CR | DC01EK | 0.5 | 484 | 620 | 0.51 |  |  | 433
202302414441 | CR | DC03 | 0.5 | 484 | 620 | 0.42 |  |  | 356
202302414442 | CR | DC03 | 0.5 | 484 | 620 | 0.73 |  |  | 619
202302424647 | CR | DC01 | 0.54 | 484 | 620 | 0.706 |  |  | 557
202200052305 | CR | DC01EK | 0.6 | 470 | 850 | 0.655 |  |  | 333
202302361836 | CR | DC01 | 0.59 | 276 | 677 | 0.148 |  |  | 160
202302383623 | CR | DC04 | 0.78 | 255 | 1600 | 0.764 |  |  | 306
202302340725 | HR P&O | DD11 | 2.51 | 404 | 1812 | 1.916 |  |  | 133
202302324697 | HR P&O | DD11 | 8 | 370 | 1500 | 1.088 |  |  | 31
202302372079 | HR P&O | DD11 | 8 | 293 | 310 | 1.221 |  |  | 214
[5 empty] | TOTAL | 175.101