## HDGI
Size | Length | Wieght | Product
3.53 | 793.3 | 4.36 | hot-dip galvanized | coil | Quality : B6G;Steel grade : TYPE_S450GD;Coating : ZINC;Oiling : NORMAL - HUILE QUAKER 6130 (QB);2 Faces;Face 1 : 81.0000g/m²;Face 2 : 76.0000g/m²
3.54 | 1256.4 | 5.952 | hot-dip galvanized | coil | Quality : R6G;Steel grade : TYPE_S450GD;Coating : ZINC;Oiling : NORMAL - HUILE QUAKER 6130 (QB);2 Faces;Face 1 : 79.0000g/m²;Face 2 : 79.0000g/m²
3.94 | 1167.2 | 20.6 | hot-dip galvanized | coil | Quality : S280GD+Z;Steel grade : TYPE_DX51;Coating : ZINC;Oiling : NORMAL - HUILE STD USINE_F (HI);2 Faces;Face 1 : 336.0000g/m²;Face 2 : 320.0000g/m²
4.01 | 1089.7 | 7.56 | hot-dip galvanized | coil | Quality : R5G;Steel grade : TYPE_S390GD;Coating : ZINC;Oiling : HUILE QUAKER 6130 (QB);2 Faces;Face 1 : 80.0000g/m²;Face 2 : 70.0000g/m²
5.09 | 1142.4 | 20.93 | hot-dip galvanized | coil | Quality : R6G;Steel grade : TYPE_S450GD;Coating : ZINC;Oiling : NORMAL - HUILE QUAKER 6130 (QB);2 Faces;Face 1 : 74.0000g/m²;Face 2 : 81.0000g/m² Re : 479 / Rm : 577 / A% : 26
5.09 | 1139.8 | 18.241 | hot-dip galvanized | coil | Quality : R6G;Steel grade : TYPE_S450GD;Coating : ZINC;Oiling : NORMAL - HUILE QUAKER 6130 (QB);2 Faces;Face 1 : 75.0000g/m²;Face 2 : 76.0000g/m² CM en sens Long Re : 488 / Rm : 585 / A% : 26