## 2023.12.15
Coil No. | Product | Grade | Thickness (mm) | Width (mm) | Length (mm) | Quantity | Coating | Description of the defect
XB123B24000202 | ETP Coil | MR T-5 CA | 0.18 | 823 |  | 2.215 | 1.13/1.15 | Wrinkle
JA123A12304300 | ETP Sheet | MR T-5 CA | 0.19 | 820 | 1036 | 0.57 | A1.1/1.1 | White spot
XA123B28500101 | ETP Coil | MR T-4 CA | 0.19 | 860 |  | 9.49 | A1.1/1.1 | Color shading
XA123A34303401 | ETP Coil | MR T-4 CA | 0.2 | 855 |  | 9.92 | 0 | Roll stop mark
JB123A12900400 | ETP Sheet | MR T-5 CA | 0.2 | 870 | 1036 | 0.828 | 1.11/1.11 | Roll marks
JB123A11600700 | ETP Sheet | MR T-3 BA | 0.21 | 900 | 871 | 1.68 | D5.6/2.8 | White spot
JB123A11600600 | ETP Sheet | MR T-3 BA | 0.21 | 900 | 871 | 0.853 | D5.6/2.8 | White spot
JG823B12500103 | ETP Coil | MR T-2.5 BA | 0.24 | 880 |  | 1.76 | 2.65/2.65 | White spot
XB123A26500601 | ETP Coil | MR T-4 CA | 0.25 | 860 |  | 7.915 | A2.8/2.8 | Impurity
JG823B11300302 | ETP Coil | TS260(T2.5) | 0.3 | 852 |  | 0.78 | 1.85/1.84 | Caking
JG823B11200101 | ETP Coil | TS260(T2.5) | 0.3 | 852 |  | 1.97 | 1.79/1.78 | White spot
JG823B28600101 | ETP Coil | MR T-2 BA | 0.3 | 839 |  | 3.29 | A2/2 | Rub roller stain
JG823B16100101 | ETP Coil | TS275(T3) | 0.305 | 884 |  | 0.48 | 1.87/1.87 | White spot
JG823B15900101 | ETP Coil | TS275(T3) | 0.305 | 884 |  | 0.41 | 1.87/1.93 | White spot
XB123A33100401 | ETP Coil | MR T-3 BA | 0.345 | 1074 |  | 9.5 | A2/2 | Scratch
Total | [5 empty] | 51.661
Coil No. | Product | Grade | Thickness (mm) | width (mm) | Length (mm) | Quantity | Coating | Description of the defect
JA123B21401700 | ETP Sheet | TS550(DR7.5) | 0.17 | 912 | 1058 | 0.451 | 1.46/1.57 | Emulsion spot
JG823B27900401 | ETP Coil | TS275(T3) | 0.18 | 1042 |  | 0.41 | 2.18/2.12 | Cross crease
XA123B17600603 | ETP Coil | MR T-4 CA | 0.2 | 800 |  | 5.08 | 0 | Un - plated
XA123B17600601 | ETP Coil | MR T-4 CA | 0.2 | 800 |  | 5.47 | 0 | Un - plated
JA123A13600700 | ETP Sheet | MR T-4 CA | 0.23 | 766 | 857 | 1.778 | 2.61/2.65 | Uneven stacking
JA123B19102600 | ETP Sheet | TH435(T5) | 0.23 | 972 | 952 | 0.952 | 8.04/2.68 | Scratched after plating
JB123A13401400 | ETP Sheet | MR T-4 CA | 0.25 | 901 | 760 | 0.524 | 1.14/2.63 | Chip
JA123A17901300 | ETP Sheet | MR T-3.5 CA | 0.25 | 901 | 660 | 0.998 | 1.17/2.7 | Uneven stacking
XB123B21800201 | ETP Coil | MR T-4 CA | 0.25 | 800 |  | 5.77 | 1.1/1.1 | Transitional material
XB123B21800103 | ETP Coil | MR T-4 CA | 0.25 | 800 |  | 7.53 | 1.1/1.1 | Transitional material
XB123B21800102 | ETP Coil | MR T-4 CA | 0.25 | 800 |  | 6.94 | 1.1/1.1 | Transitional material
JG823A29200101 | ETP Coil | MR T-4 CA | 0.28 | 967 |  | 0.52 | 2.65/2.76 | Oxidized scale
JG823B20500201 | ETP Coil | MR T-4 CA | 0.28 | 971 |  | 1.74 | 2.64/1.85 | Roll marks
JG823B20000101 | ETP Coil | MR T-4 CA | 0.28 | 910 |  | 0.51 | 2.58/2.64 | White spot
JG823B21200402 | ETP Coil | MR T-2.5 BA | 0.29 | 905 |  | 0.48 | 2.69/2.77 | Roll marks
JG823B17300101 | ETP Coil | TS275(T3) | 0.3 | 752 |  | 0.93 | 1.75/1.84 | White spot
JG823B17200301 | ETP Coil | TS275(T3) | 0.3 | 752 |  | 0.58 | 1.66/1.85 | White spot
JG823B28200301 | ETP Coil | MR T-4 BA | 0.34 | 924 |  | 0.6 | 2.71/5.43 | Insufficient surface melting
Total | [5 empty] | 41.263
Coil No. | Product | Grade | Thickness (mm) | width (mm) | Length (mm) | Quantity | Coating | Description of the defect
JB123B17300400 | ETP SHEET | MR T-4 CA | 0.25 | 854 | 886 | 1.93 | A2.8/2.8 | Roll stop mark
JB123B16302800 | ETP SHEET | MR T-4 CA | 0.25 | 854 | 886 | 1.93 | A2.8/2.8 | Post-plating abrasion
JB123B16302700 | ETP SHEET | MR T-4 CA | 0.25 | 854 | 886 | 1.93 | A2.8/2.8 | Post-plating abrasion
JB123B16302600 | ETP SHEET | MR T-4 CA | 0.25 | 854 | 886 | 1.93 | A2.8/2.8 | Post-plating abrasion
JB123B17400600 | ETP SHEET | MR T-4 CA | 0.25 | 854 | 886 | 1.93 | A2.8/2.8 | Chromatic aberration
JB123B17400500 | ETP SHEET | MR T-4 CA | 0.25 | 854 | 886 | 1.93 | A2.8/2.8 | Bruise
JB123B17400400 | ETP SHEET | MR T-4 CA | 0.25 | 854 | 886 | 1.93 | A2.8/2.8 | Bruise
JB123B17400300 | ETP SHEET | MR T-4 CA | 0.25 | 854 | 886 | 1.93 | A2.8/2.8 | Bruise
JB123B17400200 | ETP SHEET | MR T-4 CA | 0.25 | 854 | 886 | 1.93 | A2.8/2.8 | Bruise
JB123B17400100 | ETP SHEET | MR T-4 CA | 0.25 | 854 | 886 | 1.93 | A2.8/2.8 | Bruise
JB123B17300300 | ETP SHEET | MR T-4 CA | 0.25 | 854 | 886 | 1.93 | A2.8/2.8 | Roll stop mark
JB123B17300200 | ETP SHEET | MR T-4 CA | 0.25 | 854 | 886 | 1.93 | A2.8/2.8 | Roll stop mark
JB123B16302900 | ETP SHEET | MR T-4 CA | 0.25 | 854 | 886 | 1.93 | A2.8/2.8 | Post-plating abrasion
JB123B17400700 | ETP SHEET | MR T-4 CA | 0.25 | 854 | 886 | 1.93 | A2.8/2.8 | Roll stop mark
JB123B17300100 | ETP SHEET | MR T-4 CA | 0.25 | 854 | 886 | 1.93 | A2.8/2.8 | Roll stop mark
JB123B13801500 | ETP SHEET | MR T-2 BA | 0.25 | 901 | 660 | 0.566 | D1.1/2.8 | Bright speck
JB123B15200700 | ETP SHEET | MR T-4 CA | 0.25 | 754 | 750 | 0.738 | D1.1/2.8 | White spot
JA123B17706800 | ETP SHEET | MR T-4 CA | 0.25 | 901 | 660 | 0.572 | D1.1/2.8 | Quenched water track
JA123A13200100 | ETP SHEET | MR T-4 CA | 0.25 | 854 | 886 | 1.93 | A2.8/2.8 | Roll stop mark
JA123A13200400 | ETP SHEET | MR T-4 CA | 0.25 | 854 | 886 | 1.277 | A2.8/2.8 | Roll stop mark
JA123A13200300 | ETP SHEET | MR T-4 CA | 0.25 | 854 | 886 | 1.039 | A2.8/2.8 | Roll stop mark
JA123A13200200 | ETP SHEET | MR T-4 CA | 0.25 | 854 | 886 | 1.93 | A2.8/2.8 | Roll stop mark
JB123A14103300 | ETP SHEET | MR T-3 CA | 0.25 | 766 | 770 | 0.914 | A1.1/1.1 | Crease
JB123A12300900 | ETP SHEET | MR T-3.5 CA | 0.29 | 902 | 693 | 1.47 | D1.1/2.8 | Oxidized scale
XB123B16600102 | ETP COIL | MR T-4 CA | 0.25 | 832 | C | 6.15 | A2.8/2.8 | Chromatic aberration
XB123B16600101 | ETP COIL | MR T-4 CA | 0.25 | 832 | C | 6.18 | A2.8/2.8 | Sloping grain
XB123B16500103 | ETP COIL | MR T-4 CA | 0.25 | 832 | C | 6.02 | A2.8/2.8 | Chromatic aberration
XB123B16500102 | ETP COIL | MR T-4 CA | 0.25 | 832 | C | 6.09 | A2.8/2.8 | Chromatic aberration
XB123B16500101 | ETP COIL | MR T-4 CA | 0.25 | 832 | C | 6.14 | A2.8/2.8 | Sloping grain
Total | [5 empty] | 69.966
Coil No. | Product | Grade | Thickness (mm) | width (mm) | Length (mm) | Quantity | Coating | Description of the defect
XB123B34500101 | ETP COIL | MR T-4 CA | 0.19 | 860 | 0 | 2.13 | 0 | Roll stop mark
XB123B34400104 | ETP COIL | MR T-4 CA | 0.21 | 1000 | 0 | 2.5 | 0 | Scratches before plating
XB123B34400103 | ETP COIL | MR T-4 CA | 0.21 | 1000 | 0 | 4.59 | 0 | Roll stop mark
XB123B34200101 | ETP COIL | MR T-4 CA | 0.23 | 812 | 0 | 2.2 | 0 | Roll stop mark
XB123B34400203 | ETP COIL | MR T-4 CA | 0.2 | 880 | 0 | 5.6 | 0 | Roll stop mark
XB123B34400202 | ETP COIL | MR T-4 CA | 0.2 | 880 | 0 | 3 | 0 | Roll stop mark
XB123B34400201 | ETP COIL | MR T-4 CA | 0.2 | 880 | 0 | 3 | 0 | Roll stop mark
XA123B34800201 | ETP COIL | MR DR-8 CA | 0.14 | 858 | 0 | 8.795 | 1.15/1.17 | Roll marks
XA123B34800202 | ETP COIL | MR DR-8 CA | 0.14 | 858 | 0 | 8.695 | 1.15/1.17 | Roll marks
JG823C14700200 | ETP COIL | MR T-2.5 BA | 0.26 | 880 | 0 | 4.71 | 2.84/2.79 | White spot
Total | [5 empty] | 45.22
Grand total | [5 empty] | 208.11