## Sheet1
Package No. | Material | Grade | THk | Width | Weight | Zinc 1 | Zinc 2
104614240 | HDG | DX51D+Z | 1.19 | 822 | 0.953 | 50.5 | 55.5
154512770 | HDG | DX51D+Z | 1.25 | 650 | 0.485 | 0 | 0
153513085 | HDG | DX51D+Z | 1.27 | 620 | 3.454 | 112.5 | 112.5
156007815 | HDG | DX51D+ | 2.5 | 570 | 0.308 | 113 | 132
153518825 | HDG | DX51D+Z | 1.04 | 480.5 | 0.617 | 68.5 | 68.5
200521770 | alluminized | DX53D+AS | 0.48 | 448 | 0.656 | 44 | 46
151518965 | HDG | S350GD+Z | 4.01 | 403 | 0.767 | 165 | 143
155513810 | HDG | CR04 | 1.25 | 380 | 0.28 | 60 | 60
201016135 | HDG | CR04 | 1.25 | 380 | 0.261 | 60 | 60
155513765 | HDG | CR04 | 1.25 | 360 | 0.306 | 60 | 60
206500890 | alluminized | DX51D+AS | 1.02 | 353 | 0.896 | 57 | 56
152519175 | alluminized | DX51D+AS | 2.01 | 350 | 0.714 | 0 | 0
152519175 | alluminized | DX51D+AS | 2.01 | 350 | 0.714 | 0 | 0
152519175 | alluminized | DX51D+AS | 2.01 | 350 | 0.828 | 0 | 0
152519175 | alluminized | DX51D+AS | 2.01 | 350 | 0.828 | 0 | 0
151512005 | HDG | DX54D+Z | 0.8 | 310 | 0.26 | 71 | 71
151512005 | HDG | DX54D+Z | 0.8 | 310 | 0.26 | 71 | 71
151512005 | HDG | DX54D+Z | 0.8 | 310 | 0.26 | 71 | 71
154516505 | alluminized | DX54D+AS | 0.6 | 290 | 0.336 | 60 | 60
154516505 | alluminized | DX54D+AS | 0.6 | 290 | 0.336 | 60 | 60
154516505 | alluminized | DX54D+AS | 0.6 | 290 | 0.336 | 60 | 60
154516505 | alluminized | DX54D+AS | 0.6 | 290 | 0.336 | 60 | 60
154516505 | alluminized | DX54D+AS | 0.6 | 290 | 0.705 | 60 | 60
154516505 | alluminized | DX54D+AS | 0.6 | 290 | 0.705 | 60 | 60
154516505 | alluminized | DX54D+AS | 0.6 | 290 | 0.705 | 60 | 60
154516505 | alluminized | DX54D+AS | 0.6 | 290 | 0.705 | 60 | 60
153009425 | HDG | DX54D+ | 0.85 | 288.2 | 0.2 | 50 | 57
155014200 | HDG | DX54D+ | 1.22 | 285 | 0.751 | 55 | 53
155014110 | HDG | DX54D+Z | 0.93 | 251 | 0.802 | 0 | 0
152519445 | HDG | S220GD+Z | 1 | 251 | 0.154 | 0 | 0
152519445 | HDG | S220GD+Z | 1 | 251 | 0.258 | 0 | 0
152519445 | HDG | S220GD+Z | 1 | 251 | 0.291 | 0 | 0
155014840 | HDG | DX51D+Z | 0.82 | 246 | 0.169 | 73 | 76
155014840 | HDG | DX51D+Z | 0.82 | 246 | 0.169 | 73 | 76
155014840 | HDG | DX51D+Z | 0.82 | 246 | 0.169 | 73 | 76
155014840 | HDG | DX51D+Z | 0.82 | 246 | 0.305 | 73 | 76
55555570 | electrogalv | DC04+ZE | 0.85 | 240 | 0.731 | 4.3 | 4.3
152519175 | alluminized | DX51D+AS | 2.01 | 232 | 0.476 | 0 | 0
152519175 | alluminized | DX51D+AS | 2.01 | 232 | 0.476 | 0 | 0
3059230 | HDG | S350GD+Z | 4 | 230 | 1.836 | 300 | 300
154003520 | HDG | S350GD+Z | 4 | 230 | 1.552 | 166 | 160
154003520 | HDG | S350GD+Z | 4 | 230 | 1.552 | 166 | 160
154003520 | HDG | S350GD+Z | 4 | 230 | 1.552 | 166 | 160
154003520 | HDG | S350GD+Z | 4 | 230 | 1.552 | 166 | 160
153512075 | HDG | DX51D+Z | 0.88 | 215 | 0.375 | 50 | 50
153512075 | HDG | DX51D+Z | 0.88 | 215 | 0.375 | 50 | 50
155513970 | HDG | HX220LAD+Z | 0.89 | 210 | 0.762 | 70 | 70
151512005 | HDG | DX54D+Z | 0.8 | 205 | 0.172 | 71 | 71
151512005 | HDG | DX54D+Z | 0.8 | 205 | 0.172 | 71 | 71
151512005 | HDG | DX54D+Z | 0.8 | 205 | 0.172 | 71 | 71
155017400 | alluminized | DX51D+ | 0.72 | 200 | 0.184 | 65 | 68
155017400 | alluminized | DX51D+ | 0.72 | 200 | 0.184 | 65 | 68
155017400 | alluminized | DX51D+ | 0.72 | 200 | 0.184 | 65 | 68
155017400 | alluminized | DX51D+ | 0.72 | 200 | 0.184 | 65 | 68
155017400 | alluminized | DX51D+ | 0.72 | 200 | 0.184 | 65 | 68
155017400 | alluminized | DX51D+ | 0.72 | 200 | 0.184 | 65 | 68
155017400 | alluminized | DX51D+ | 0.72 | 200 | 0.184 | 65 | 68
153513090 | HDG | DX51D+Z | 1.22 | 200 | 0.287 | 50 | 50
153513085 | HDG | DX51D+Z | 1.27 | 200 | 1.114 | 112.5 | 112.5
155513810 | HDG | CR04 | 1.25 | 198.9 | 0.147 | 60 | 60
155010395 | alluminized | DX51D+AS | 0.76 | 181 | 0.809 | 45 | 45
155509140 | HDG | S350GD+Z | 1.42 | 175 | 0.565 | 0 | 0
155509140 | HDG | S350GD+Z | 1.42 | 175 | 0.565 | 0 | 0
153512310 | HDG | DX51D+Z | 1 | 173.5 | 0.439 | 70 | 70
151012800 | HDG | S350GD+Z | 4 | 170 | 1.768 | 60 | 60
151012800 | HDG | S350GD+Z | 4 | 170 | 1.768 | 60 | 60
206500560 | HDG | DX51D+Z | 0.85 | 168 | 0.452 | 48 | 43
151010530 | HDG | DX51D+Z | 0.99 | 161 | 0.27 | 80 | 76
151010530 | HDG | DX51D+Z | 0.99 | 161 | 0.27 | 80 | 76
153512705 | HDG | DX51D+Z | 1 | 161 | 0.099 | 50 | 50
153512705 | HDG | DX51D+Z | 1 | 161 | 0.099 | 50 | 50
1558065 | HDG | S420GD+Z | 0.97 | 160 | 0.773 | 53.5 | 53.5
153513385 | HDG | DX51D+Z | 1.45 | 156 | 0.282 | 137.5 | 137.5
206500645 | HDG | S390GD+Z | 2.02 | 150 | 0.828 | 60 | 46
206500640 | HDG | S390GD+Z | 2.02 | 150 | 0.857 | 60 | 46
153511975 | HDG | DX51D+Z | 0.8 | 145 | 0.338 | 137.5 | 137.5
106104025 | HDG | S320GD+Z | 1 | 145 | 0.202 | 50 | 50
54053715 | HDG | S420GD+Z | 1.18 | 140 | 1.3 | 40 | 40
153518530 | HDG | DX51D+Z | 3 | 140 | 1.54 | 50 | 50
201516450 | HDG | HX420LAD+Z | 2.48 | 136 | 0.701 | 51.5 | 51.5
154512770 | HDG | DX51D+Z | 1.25 | 135 | 0.456 | 0 | 0
154512770 | HDG | DX51D+Z | 1.25 | 135 | 0.456 | 0 | 0
153011015 | HDG | S250GD | 3 | 135 | 1.91 | 155 | 155
56500070 | HDG | DX53D+Z | 1 | 122 | 1.026 | 52.5 | 52.5
56500075 | HDG | DX53D+Z | 1 | 122 | 1.026 | 52.5 | 52.5
155014955 | HDG | S220GD+Z | 1.01 | 120 | 0.32 | 152 | 158
155014955 | HDG | S220GD+Z | 1.01 | 120 | 0.32 | 152 | 158
54055845 | electrogalv | DC04+ZE | 0.89 | 115 | 0.686 | 31 | 31
54055845 | electrogalv | DC04+ZE | 0.89 | 115 | 0.686 | 31 | 31
54055845 | electrogalv | DC04+ZE | 0.89 | 115 | 0.686 | 31 | 31
54055845 | electrogalv | DC04+ZE | 0.89 | 115 | 0.686 | 31 | 31
4053925 | HDG | S350GD+Z | 1.24 | 115 | 1.441 | 50 | 50
153514605 | HDG | DX51D+Z | 1.5 | 115 | 0.152 | 90 | 90
153514605 | HDG | DX51D+Z | 1.5 | 115 | 0.152 | 90 | 90
454555685 | HDG | DX52D+Z | 1.3 | 114 | 0.752 | 50 | 50
454555685 | HDG | DX52D+Z | 1.3 | 114 | 0.752 | 50 | 50
51563865 | alluminized | DX53D+AS | 0.8 | 113.5 | 0.466 | 60 | 60
51563865 | alluminized | DX53D+AS | 0.8 | 113.5 | 0.486 | 60 | 60
105610020 | HDG | DX51D+Z | 1.01 | 110 | 0.372 | 50 | 54
456056685 | HDG | S350GD+Z | 2.38 | 110 | 0.803 | 74 | 74
456056685 | HDG | S350GD+Z | 2.38 | 110 | 0.803 | 74 | 74
456056685 | HDG | S350GD+Z | 2.38 | 110 | 0.803 | 74 | 74
153509270 | HDG | S420GD+Z | 3 | 108 | 0.841 | 155 | 155
200512130 | HDG | S420GD+Z | 1.84 | 107 | 0.359 | 53 | 54
104608575 | HDG | DX53D+Z | 1 | 105 | 0.495 | 46 | 38
200523880 | HDG | DX54D+ | 1.15 | 105 | 0.298 | 70 | 70
153512000 | HDG | DX51D+Z | 0.8 | 104 | 0.121 | 137.5 | 137.5
153512000 | HDG | DX51D+Z | 0.8 | 104 | 0.121 | 137.5 | 137.5
156505855 | HDG | HCT590X+Z | 1.93 | 101 | 0.621 | 50 | 50
156505860 | HDG | HCT590X+Z | 1.93 | 101 | 0.621 | 50 | 50
156505845 | HDG | HCT590X+Z | 1.93 | 101 | 0.629 | 50 | 50
156505850 | HDG | HCT590X+Z | 1.93 | 101 | 0.629 | 50 | 50
154519895 | alluminized | DX51D+AS | 0.6 | 100 | 0.268 | 125 | 125
154519895 | alluminized | DX51D+AS | 0.6 | 100 | 0.268 | 125 | 125
206500635 | HDG | HX220BD+Z | 1.01 | 100 | 0.34 | 46 | 50
155017130 | HDG | S420GD+Z | 1.24 | 100 | 0.335 | 61 | 57
1555830 | alluminized | DX53D+AS | 0.6 | 95 | 0.466 | 60 | 60
405056130 | alluminized | DX51D+AS | 0.62 | 95 | 0.305 | 52 | 55
404555480 | alluminized | DX51D+AS | 0.64 | 95 | 0.587 | 0 | 0
404555480 | alluminized | DX51D+AS | 0.64 | 95 | 0.587 | 0 | 0
152010810 | alluminized | DX54D+AS | 0.54 | 90 | 0.292 | 60 | 60
206500945 | HDG | DX51D+Z | 1.2 | 90 | 0.393 | 50 | 50
153514605 | HDG | DX51D+Z | 1.5 | 90 | 0.386 | 90 | 90
153514605 | HDG | DX51D+Z | 1.5 | 90 | 0.386 | 90 | 90
106506795 | HDG | DX53D+Z | 0.8 | 89.9 | 0.248 | 40 | 40
105611720 | HDG | DX51D+ | 0.8 | 89 | 0.245 | 55 | 55
153513100 | HDG | DX51D+Z | 1.2 | 89 | 0.358 | 50 | 50
153513100 | HDG | DX51D+Z | 1.2 | 89 | 0.383 | 50 | 50
201017285 | HDG | DX51D+ | 1.2 | 88 | 0.695 | 155 | 155
201017285 | HDG | DX51D+ | 1.2 | 88 | 0.695 | 155 | 155
201017285 | HDG | DX51D+ | 1.2 | 88 | 0.695 | 155 | 155
155014110 | HDG | DX54D+Z | 0.93 | 75 | 0.246 | 0 | 0
155014110 | HDG | DX54D+Z | 0.93 | 75 | 0.246 | 0 | 0
151512005 | HDG | DX54D+Z | 0.8 | 60 | 0.346 | 71 | 71
151512005 | HDG | DX54D+Z | 0.8 | 60 | 0.346 | 71 | 71
151512005 | HDG | DX54D+Z | 0.8 | 60 | 0.346 | 71 | 71
206501110 | HDG | S350GD+Z | 1.25 | 57 | 0.505 | 50 | 50
105108405 | HDG | FEP04Z/F | 1 | 55 | 0.444 | 60 | 60
153512230 | HDG | DX51D+Z | 1 | 46.3 | 0.104 | 50 | 50
153512230 | HDG | DX51D+Z | 1 | 46.3 | 0.104 | 50 | 50
153512230 | HDG | DX51D+Z | 1 | 46.3 | 0.104 | 50 | 50
200522395 | cold rolled | DC01 | 1.21 | 734 | 0.616 | 0 | 0
200522395 | cold rolled | DC01 | 1.21 | 734 | 0.616 | 0 | 0
153510470 | cold rolled | DC01 | 1.05 | 310 | 0.816 | 0 | 0
201019785 | cold rolled | DC01 | 0.97 | 236 | 0.896 | 0 | 0
150520355 | cold rolled | DC01 | 0.77 | 190 | 0.624 | 0 | 0
150520355 | cold rolled | DC01 | 0.77 | 190 | 1.085 | 0 | 0
156007595 | cold rolled | DC01EK | 0.8 | 165 | 0.415 | 0 | 0
206500915 | cold rolled | DC04 | 0.69 | 144 | 0.32 | 0 | 0
201018330 | cold rolled | DC04 | 0.69 | 126 | 0.575 | 0 | 0
101611795 | cold rolled | DC04ED | 0.71 | 120 | 0.522 | 0 | 0
101611795 | cold rolled | DC04ED | 0.71 | 120 | 0.522 | 0 | 0
101610815 | cold rolled | DC04 | 0.41 | 110 | 0.774 | 0 | 0
101610815 | cold rolled | DC04 | 0.41 | 110 | 0.774 | 0 | 0
103104610 | cold rolled | DC01 | 0.65 | 110 | 0.607 | 0 | 0
103104460 | cold rolled | DC01 | 0.65 | 110 | 0.599 | 0 | 0
103104460 | cold rolled | DC01 | 0.65 | 110 | 0.621 | 0 | 0
202013875 | cold rolled | DC04 | 0.72 | 106 | 0.345 | 0 | 0
6059640 | cold rolled | DC03 | 0.88 | 105 | 0.687 | 0 | 0
6059640 | cold rolled | DC03 | 0.88 | 105 | 0.687 | 0 | 0
206500375 | cold rolled | DC01 | 1.21 | 96 | 0.391 | 0 | 0
101610830 | cold rolled | DC04 | 0.44 | 90 | 0.606 | 0 | 0
101610830 | cold rolled | DC04 | 0.44 | 90 | 0.608 | 0 | 0
101610830 | cold rolled | DC04 | 0.44 | 90 | 0.647 | 0 | 0
101610830 | cold rolled | DC04 | 0.44 | 90 | 0.647 | 0 | 0
101610830 | cold rolled | DC04 | 0.44 | 90 | 0.647 | 0 | 0
206501020 | cold rolled | DC01 | 2.02 | 90 | 0.396 | 0 | 0
452056385 | cold rolled | DC01 | 1.06 | 85 | 0.483 | 0 | 0
452056385 | cold rolled | DC01 | 1.06 | 85 | 0.487 | 0 | 0
153009330 | cold rolled | DC01 | 1.15 | 85 | 0.29 | 0 | 0
150520510 | cold rolled | DC03 | 0.68 | 81 | 0.567 | 0 | 0
106504710 | cold rolled | HC260LA | 1.2 | 80 | 0.271 | 0 | 0
106504710 | cold rolled | HC260LA | 1.2 | 80 | 0.271 | 0 | 0
154003560 | HR&P | DD11 | 3.56 | 985 | 0.677 | 0 | 0
155018015 | HR&P | S420MC | 5 | 376 | 1.383 | 0 | 0
156503435 | HR&P | S355MC | 3.52 | 335 | 1.194 | 0 | 0
156502585 | HR&P | S355MC | 3 | 330 | 1.445 | 0 | 0
156502590 | HR&P | S355MC | 3 | 330 | 1.492 | 0 | 0
156502595 | HR&P | S355MC | 3 | 330 | 1.494 | 0 | 0
156505255 | HR&P | DD14 | 3.05 | 327 | 0.674 | 0 | 0
155017915 | HR&P | S355MC | 2 | 310 | 1.033 | 0 | 0
155017915 | HR&P | S355MC | 2 | 310 | 1.033 | 0 | 0
155017915 | HR&P | S355MC | 2 | 310 | 1.033 | 0 | 0
52563135 | HR&P | S420MC | 3 | 300 | 1.743 | 0 | 0
105109225 | HR&P | S355MC | 3 | 260 | 1.807 | 0 | 0
156502575 | HR&P | S355MC | 3 | 258 | 0.934 | 0 | 0
156502565 | HR&P | S355MC | 3 | 258 | 0.952 | 0 | 0
156502570 | HR&P | S355MC | 3 | 258 | 0.952 | 0 | 0
156505215 | HR&P | S355MC | 3 | 250 | 1.9 | 0 | 0
52557990 | HR&P | DD12 | 3.9 | 250 | 0.968 | 0 | 0
153007965 | HR&P | S355MC | 3 | 244 | 1.961 | 0 | 0
152011065 | HR&P | S355MC | 3.51 | 240 | 2.514 | 0 | 0
154519075 | HR&P | S355MC | 3.98 | 240 | 1.942 | 0 | 0
156505980 | HR&P | S355J2+N | 4.97 | 240 | 1.978 | 0 | 0
156505970 | HR&P | S420MC | 5 | 240 | 1.904 | 0 | 0
156505975 | HR&P | S420MC | 5 | 240 | 1.948 | 0 | 0
155513235 | HR&P | DD11 | 4.1 | 236 | 1.136 | 0 | 0
154009255 | HR&P | S460MC | 4.02 | 235 | 3.162 | 0 | 0
56058525 | HR&P | S420MC | 3 | 232 | 1.226 | 0 | 0
156503425 | HR&P | S355MC | 3 | 223 | 1.154 | 0 | 0
154519075 | HR&P | S355MC | 3.98 | 210 | 1.693 | 0 | 0
153009835 | HR&P | S355MC | 3.5 | 207 | 0.882 | 0 | 0
156504140 | HR&P | S355MC | 3 | 160 | 1.507 | 0 | 0
156504135 | HR&P | S355MC | 3 | 160 | 1.51 | 0 | 0
156504120 | HR&P | S420MC | 3.02 | 160 | 1.394 | 0 | 0
156504125 | HR&P | S420MC | 3.02 | 160 | 1.394 | 0 | 0
156504130 | HR&P | S420MC | 3.02 | 160 | 1.394 | 0 | 0
156502445 | HR&P | S355MC | 3 | 150 | 1.309 | 0 | 0
156502455 | HR&P | S355MC | 3 | 150 | 1.309 | 0 | 0
156502460 | HR&P | S355MC | 3 | 150 | 1.309 | 0 | 0
156502450 | HR&P | S355MC | 3 | 150 | 1.321 | 0 | 0
150521520 | HR&P | S420MC | 3.02 | 150 | 0.745 | 0 | 0
156505395 | HR&P | DD13 | 5.09 | 147 | 0.728 | 0 | 0
156505940 | HR&P | S355MC | 3 | 140 | 0.538 | 0 | 0
156504705 | HR&P | S355MC | 3.02 | 140 | 1.052 | 0 | 0
156504715 | HR&P | S355MC | 3.02 | 140 | 1.092 | 0 | 0
156504710 | HR&P | S355MC | 3.02 | 140 | 1.148 | 0 | 0
153508420 | HR&P | S355MC | 4 | 132.5 | 1.077 | 0 | 0
53059810 | HR&P | DD11 | 3 | 132 | 0.377 | 0 | 0
156504595 | HR&P | S355MC | 2.52 | 120 | 0.358 | 0 | 0
156504620 | HR&P | S355MC | 2.52 | 120 | 0.396 | 0 | 0
155513235 | HR&P | DD11 | 4.1 | 113.5 | 0.543 | 0 | 0
201015765 | HR&P | DD13 | 2.12 | 111.5 | 0.48 | 0 | 0
106500455 | HR&P | DD14 | 1.87 | 108 | 0.25 | 0 | 0
151014380 | HR&P | S355MC | 3 | 107 | 0.47 | 0 | 0
151014380 | HR&P | S355MC | 3 | 107 | 0.475 | 0 | 0
150521515 | HR&P | DD11 | 2.83 | 104 | 0.625 | 0 | 0
206500575 | HR&P | S235JR+AR | 4 | 100 | 0.616 | 0 | 0
206500580 | HR&P | S235JR+AR | 4 | 100 | 0.644 | 0 | 0
155513235 | HR&P | DD11 | 4.1 | 100 | 0.485 | 0 | 0
155513235 | HR&P | DD11 | 4.1 | 100 | 0.485 | 0 | 0
153523830 | HR&P | DD14 | 2 | 95 | 0.456 | 0 | 0
153523830 | HR&P | DD14 | 2 | 95 | 0.456 | 0 | 0
153523830 | HR&P | DD14 | 2 | 95 | 0.456 | 0 | 0
153523830 | HR&P | DD14 | 2 | 95 | 0.456 | 0 | 0
105609250 | HR&P | S355MC | 3 | 90 | 0.781 | 0 | 0
201015765 | HR&P | DD13 | 2.12 | 89.5 | 0.415 | 0 | 0
156500605 | HR&P | S460MC | 1.5 | 88 | 0.666 | 0 | 0
156500610 | HR&P | S460MC | 1.5 | 88 | 0.666 | 0 | 0
154006110 | HR&P | DD12 | 1.61 | 60 | 0.314 | 0 | 0
206501125 | HR&P | DD13 | 1.62 | 46 | 0.193 | 0 | 0
|  |  |  | TOTAL | 170.009