## Sheet1
Material | Grade | Thickness | Width | Length | Weight
GI | DX54D+Z | 0.65 | 1530 | Coil | 2.153
GI | DX51D+Z | 0.45 | 1109 | Coil | 3.775
GI | DX54D+Z | 0.7 | 1533 | Coil | 12.233
GI | DX53D+Z | 0.75 | 1105 | Coil | 6.873
GI | DX51D+Z | 0.5 | 1235 | Coil | 3.575
GI | DX51D+Z | 0.5 | 1000 | Coil | 2.985
GI | S250GD+Z | 0.8 | 1250 | Coil | 7.085
GI | DX51D+Z | 0.94 | 1150 | Coil | 3.535
GI | DX51D+Z | 0.83 | 945 | Coil | 4.625
GI | DX51D+Z | 0.83 | 1380 | Coil | 6.253
GI | DX51D+Z | 0.83 | 1000 | Coil | 3.785
GI | DX51D+Z | 0.7 | 1270 | Coil | 4.615
GI | DX51D+Z | 0.83 | 1000 | Coil | 5.535
GI | DX51D+Z | 0.83 | 1100 | Coil | 6.973
GI | DX51D+Z | 0.7 | 1270 | Coil | 5.185
GI | DX51D+Z | 0.7 | 1270 | Coil | 5.025
GI | DX54D+Z | 2 | 1544 | Coil | 1.373
GI | DX54D+Z | 0.75 | 1400 | Coil | 3.743
GI | DX54D+Z | 0.8 | 1228 | Coil | 9.523
GI | DX54D+Z | 0.7 | 1515 | Coil | 2.343
GI | DX54D+Z | 0.7 | 1533 | Coil | 6.333
|  |  |  | Total | 107.525