{"text_format":"3","workbook":"xlsx","n_sheets":1,"sheets":["THBP"],"not_rendered":{"defined_names":1},"read":"whole","date_system":"1900"}

{"sheet":"THBP","index":0,"n_rows":95,"n_cols":6,"rows_kept":95}
[]
[]
[58,0.192,855,{"v":13419,"d":"13,419"},"TH 520",1556960]
[59,0.192,862,{"v":14409,"d":"14,409"},"TH 550",4751200]
[75,{"v":0.21,"d":"0.210"},909,{"v":14644,"d":"14,644"},"TH 415",1062980]
[76,{"v":0.21,"d":"0.210"},909,{"v":14554,"d":"14,554"},"TH 415",1158910]
[77,{"v":0.21,"d":"0.210"},911,{"v":14204,"d":"14,204"},"TH 415",1253790]
[78,{"v":0.21,"d":"0.210"},911,{"v":8454,"d":"8,454"},"TH 415",1355440]
[79,{"v":0.21,"d":"0.210"},911,{"v":5354,"d":"5,354"},"TH 415",1358030]
[80,{"v":0.21,"d":"0.210"},909,{"v":9194,"d":"9,194"},"TH 415",1358240]
[81,{"v":0.21,"d":"0.210"},911,{"v":8609,"d":"8,609"},"TH 415",1365560]
[82,{"v":0.21,"d":"0.210"},929,{"v":6069,"d":"6,069"},"TH 415",1554920]
[83,{"v":0.21,"d":"0.210"},909,{"v":8849,"d":"8,849"},"TH 415",1652561]
[84,{"v":0.21,"d":"0.210"},909,{"v":12024,"d":"12,024"},"TH 415",1753820]
[85,{"v":0.21,"d":"0.210"},930,{"v":4914,"d":"4,914"},"TH 415",1763781]
[86,{"v":0.21,"d":"0.210"},930,{"v":14384,"d":"14,384"},"TH 415",5052570]
[87,{"v":0.21,"d":"0.210"},909,{"v":14429,"d":"14,429"},"TH 415",5150800]
[88,{"v":0.21,"d":"0.210"},909,{"v":14999,"d":"14,999"},"TH 415",5955170]
[89,0.212,911,{"v":7114,"d":"7,114"},"TH 435",1351500]
[90,0.212,911,{"v":6389,"d":"6,389"},"TH 435",1452640]
[91,0.212,929,{"v":13164,"d":"13,164"},"TH 435",1652230]
[92,0.212,877,{"v":6074,"d":"6,074"},"TH 435",1652630]
[93,0.212,929,{"v":3584,"d":"3,584"},"TH 580",1657160]
[94,0.212,911,{"v":14389,"d":"14,389"},"TH 435",5755800]
[95,0.213,909,{"v":14664,"d":"14,664"},"TH 415",5052100]
[96,0.213,909,{"v":14654,"d":"14,654"},"TH 415",5150950]
[102,0.215,868,{"v":14674,"d":"14,674"},"TH 415",5252960]
[104,{"v":0.22,"d":"0.220"},911,{"v":7514,"d":"7,514"},"TH 520",1456160]
[105,{"v":0.22,"d":"0.220"},909,{"v":6319,"d":"6,319"},"TH 415",1462590]
[106,{"v":0.22,"d":"0.220"},929,{"v":7419,"d":"7,419"},"TH 415",1655571]
[107,{"v":0.22,"d":"0.220"},909,{"v":12461,"d":"12,461"},"TH 415",1754241]
[108,{"v":0.22,"d":"0.220"},909,{"v":11489,"d":"11,489"},"TH 415",1758250]
[110,{"v":0.22,"d":"0.220"},905,{"v":14359,"d":"14,359"},"TH 415",4754900]
[116,0.223,911,{"v":6829,"d":"6,829"},"TH 580",1366050]
[118,0.223,909,{"v":10294,"d":"10,294"},"TH 435",1552340]
[123,0.226,905,{"v":13989,"d":"13,989"},"TH 415",5150980]
[124,{"v":0.23,"d":"0.230"},909,{"v":6314,"d":"6,314"},"TH 415",1762810]
[125,{"v":0.23,"d":"0.230"},929,{"v":7904,"d":"7,904"},"TH 415",1763361]
[126,0.232,967,{"v":5224,"d":"5,224"},"TH 520",1453940]
[127,0.232,957,{"v":5824,"d":"5,824"},"TH 435",1454410]
[128,0.232,967,{"v":5239,"d":"5,239"},"TH 520",1454800]
[129,0.232,967,{"v":5574,"d":"5,574"},"TH 520",1454870]
[130,0.232,957,{"v":9324,"d":"9,324"},"TH 520",1552420]
[131,0.232,967,{"v":14554,"d":"14,554"},"TH 520",1752840]
[132,0.232,967,{"v":4369,"d":"4,369"},"TH 520",1753032]
[133,0.232,967,{"v":12659,"d":"12,659"},"TH 520",1753480]
[134,0.232,967,{"v":9524,"d":"9,524"},"TH 520",1755981]
[135,0.232,967,{"v":5049,"d":"5,049"},"TH 520",1764231]
[136,0.232,967,{"v":14879,"d":"14,879"},"TH 520",1766340]
[137,0.232,967,{"v":13914,"d":"13,914"},"TH 520",4653900]
[138,0.232,967,{"v":14934,"d":"14,934"},"TH 520",4662130]
[139,0.237,967,{"v":7634,"d":"7,634"},"TH 520",1454550]
[140,0.242,929,{"v":4479,"d":"4,479"},"TH 435",1159900]
[141,0.242,929,{"v":7249,"d":"7,249"},"TH 435",1651310]
[143,0.247,967,{"v":3519,"d":"3,519"},"TH 520",1364690]
[144,0.247,951,{"v":8644,"d":"8,644"},"TH 520",1456140]
[145,0.247,951,{"v":6974,"d":"6,974"},"TH 520",1456980]
[146,0.247,951,{"v":12624,"d":"12,624"},"TH 520",1461270]
[148,0.247,951,{"v":9269,"d":"9,269"},"TH 520",1551531]
[150,0.247,951,{"v":5929,"d":"5,929"},"TH 520",1651080]
[151,0.247,957,{"v":5339,"d":"5,339"},"TH 520",1652990]
[152,0.247,951,{"v":9189,"d":"9,189"},"TH 520",1655451]
[153,0.247,951,{"v":6919,"d":"6,919"},"TH 520",1655510]
[154,0.247,951,{"v":8809,"d":"8,809"},"TH 520",1655511]
[155,0.247,951,{"v":6704,"d":"6,704"},"TH 520",1767571]
[156,0.247,967,{"v":14539,"d":"14,539"},"TH 520",5556430]
[157,0.247,967,{"v":14339,"d":"14,339"},"TH 520",5853040]
[158,0.247,967,{"v":15044,"d":"15,044"},"TH 520",5952000]
[159,0.252,967,{"v":14169,"d":"14,169"},"TH 520",1154130]
[160,0.252,967,{"v":7074,"d":"7,074"},"TH 435",1251290]
[161,0.252,975,{"v":7624,"d":"7,624"},"TH 520",1360220]
[162,0.252,967,{"v":7319,"d":"7,319"},"TH 520",1451570]
[163,0.252,943,{"v":6764,"d":"6,764"},"TH 520",1464690]
[164,0.252,943,{"v":15559,"d":"15,559"},"TH 520",1464710]
[165,0.252,935,{"v":4699,"d":"4,699"},"TH 520",1465280]
[166,0.252,937,{"v":6329,"d":"6,329"},"TH 520",1550450]
[167,0.252,967,{"v":8054,"d":"8,054"},"TH 435",1554560]
[168,0.252,839,{"v":5549,"d":"5,549"},"TH 520",1650960]
[169,0.252,950,{"v":13899,"d":"13,899"},"TH 520",4550160]
[170,0.252,967,{"v":14749,"d":"14,749"},"TH 520",4663060]
[171,0.257,937,{"v":6694,"d":"6,694"},"TH 520",1365111]
[172,0.257,943,{"v":15734,"d":"15,734"},"TH 520",1457490]
[173,0.257,943,{"v":7469,"d":"7,469"},"TH 520",1459570]
[174,0.257,937,{"v":4804,"d":"4,804"},"TH 520",1463500]
[176,0.257,880,{"v":9402,"d":"9,402"},"TH 435",1650980]
[177,0.257,937,{"v":8704,"d":"8,704"},"TH 520",1657990]
[178,0.257,937,{"v":15569,"d":"15,569"},"TH 520",1765000]
[210,0.282,997,{"v":8329,"d":"8,329"},"TH 435",1452060]
[211,0.282,997,{"v":6689,"d":"6,689"},"TH 435",1452071]
[212,0.282,970,{"v":14894,"d":"14,894"},"TH 435",5855850]
[213,0.282,970,{"v":14149,"d":"14,149"},"TH 435",5961070]
[218,0.287,997,{"v":5634,"d":"5,634"},"TH 435",1359360]
[219,0.287,997,{"v":6229,"d":"6,229"},"TH 435",1359920]
[220,0.287,997,{"v":6259,"d":"6,259"},"TH 435",1450081]
[{"$nulls":3},{"$f":"SUM(D3:D94)","v":{"v":888723,"d":"888,723"}}]