## Blad1
ID | Thickness | Width | MT | Grade | Product | Z Coating
102172684 | 0.400 | 1 161.000 | 7582 | TYPE_DX51 | GI | 140
102187603 | 0.410 | 1 440.000 | 10252 | TYPE_DX51 | GI | 100
102201112 | 0.470 | 1 463.000 | 17052 | TYPE_DX51 | GI | 140
102108644 | 0.490 | 1 221.000 | 8755 | TYPE_DX54 | ZM | 100
102166701 | 0.548 | 1 255.000 | 12227 | TYPE_DX51 | GI | 140
102176688 | 0.550 | 1 254.000 | 8647 | TYPE_DX51 | GI | 140
102176691 | 0.551 | 1 255.000 | 10267 | TYPE_DX51 | GI | 140
102176689 | 0.555 | 1 255.000 | 9087 | TYPE_DX51 | GI | 140
102196986 | 0.570 | 1 255.000 | 16087 | TYPE_S220GD | GI | 100
99956