{"text_format":"3","workbook":"xlsx","n_sheets":1,"sheets":["Stock Details"],"not_rendered":{"defined_names":1},"read":"whole","date_system":"1900"}

{"sheet":"Stock Details","index":0,"n_rows":88,"n_cols":7,"rows_kept":88}
["Thick (mm)","Width (mm)","Net Weight ","Item","Product","Grade","Origin "]
[{"v":1,"d":"  1.00"},{"v":1171,"d":"1,171"},{"v":1680,"d":"1,680"},"CO00071921","CO CRFH 2A H","-","EU"]
[{"v":1,"d":"  1.00"},{"v":1171,"d":"1,171"},{"v":1920,"d":"1,920"},"CO00071920","CO CRFH 2A H","-","EU"]
[{"v":1,"d":"  1.00"},{"v":1171,"d":"1,171"},{"v":2100,"d":"2,100"},"CO00078163","CO CRFH 2A H","-","EU"]
[{"v":1,"d":"  1.00"},{"v":1209,"d":"1,209"},{"v":8820,"d":"8,820"},"CO00075487","CO CRFH 2A H","-","EU"]
[{"v":1,"d":"  1.00"},{"v":1260,"d":"1,260"},{"v":5724,"d":"5,724"},"CO00079106","CO CRFH PE H","DX51D","EU"]
[{"v":1,"d":"  1.00"},{"v":1268,"d":"1,268"},{"v":2060,"d":"2,060"},"CO00062889","CO CRFH 2A H","S350GD","UK"]
[{"v":1,"d":"  1.00"},{"v":1561,"d":"1,561"},{"v":3490,"d":"3,490"},"CO00078743","CO CRFH 2A H","CR440Y780T","EU"]
[{"v":1,"d":"  1.00"},{"v":1689,"d":"1,689"},{"v":7740,"d":"7,740"},"CO00074297","CO CRFH 2A H","DC04","UK"]
[{"v":1,"d":"  1.00"},{"v":1689,"d":"1,689"},{"v":7840,"d":"7,840"},"CO00074296","CO CRFH 2A H","DC04","UK"]
[{"v":1,"d":"  1.00"},{"v":1699,"d":"1,699"},{"v":5180,"d":"5,180"},"CO00071544","CO CRFH 2A H","DC04","UK"]
[{"v":1,"d":"  1.00"},{"v":1808,"d":"1,808"},{"v":8480,"d":"8,480"},"CO00076855","CO CRFH 2A H","CR330Y590T","EU"]
[{"v":1.01,"d":"  1.01"},{"v":1079,"d":"1,079"},{"v":6200,"d":"6,200"},"CO00076908","CO CRFH PE H","DC01","UK"]
[{"v":1.01,"d":"  1.01"},{"v":1215,"d":"1,215"},{"v":6760,"d":"6,760"},"CO00068767","CO CRFH 2A H","HCT780X","UK"]
[{"v":1.01,"d":"  1.01"},{"v":1255,"d":"1,255"},{"v":7060,"d":"7,060"},"CO00074291","CO CRFH 2A H","DC01","UK"]
[{"v":1.01,"d":"  1.01"},{"v":1346,"d":"1,346"},{"v":4410,"d":"4,410"},"CO00074534","CO CRFH PE H","XE590","EU"]
[{"v":1.01,"d":"  1.01"},{"v":1388,"d":"1,388"},{"v":4310,"d":"4,310"},"CO00076514","CO CRFH 2A H","HC500LAD","EU"]
[{"v":1.01,"d":"  1.01"},{"v":1410,"d":"1,410"},{"v":7960,"d":"7,960"},"CO00071587","CO CRFH PE H","DC04","UK"]
[{"v":1.01,"d":"  1.01"},{"v":1430,"d":"1,430"},{"v":8300,"d":"8,300"},"CO00071521","CO CRFH 2A H","HCT600X","UK"]
[{"v":1.01,"d":"  1.01"},{"v":1508,"d":"1,508"},{"v":6540,"d":"6,540"},"CO00075367","CO CRFH 2A H","DC01","UK"]
[{"v":1.02,"d":"  1.02"},{"v":1028,"d":"1,028"},{"v":5103,"d":"5,103"},"CO00077897","CO CRFH 2A H","DC01","EU"]
[{"v":1.02,"d":"  1.02"},{"v":1052,"d":"1,052"},{"v":7540,"d":"7,540"},"CO00067698","CO CRFH 2A H","HCT780X","UK"]
[{"v":1.02,"d":"  1.02"},{"v":1236,"d":"1,236"},{"v":8460,"d":"8,460"},"CO00076902","CO CRFH PE H","DC01","UK"]
[{"v":1.02,"d":"  1.02"},{"v":1372,"d":"1,372"},{"v":5220,"d":"5,220"},"CO00075377","CO CRFH 2A H","HCT600X","EU (without EUR 1)"]
[{"v":1.02,"d":"  1.02"},{"v":1499,"d":"1,499"},{"v":5584,"d":"5,584"},"CO00074887","CO CRFH PE H","S250GD","EU"]
[{"v":1.02,"d":"  1.02"},{"v":1499,"d":"1,499"},{"v":8404,"d":"8,404"},"CO00074886","CO CRFH PE H","S250GD","EU"]
[{"v":1.02,"d":"  1.02"},{"v":1525,"d":"1,525"},{"v":5380,"d":"5,380"},"CO00075486","CO CRFH 2A H","CR240LA","EU"]
[{"v":1.02,"d":"  1.02"},{"v":1526,"d":"1,526"},{"v":5280,"d":"5,280"},"CO00078741","CO CRFH 2A H","DC01","EU"]
[{"v":1.02,"d":"  1.02"},{"v":1526,"d":"1,526"},{"v":5560,"d":"5,560"},"CO00071555","CO CRFH 2A H","DC01","UK"]
[{"v":1.03,"d":"  1.03"},{"v":1236,"d":"1,236"},{"v":3800,"d":"3,800"},"CO00066105","CO CRFH 2A S","-","EU"]
[{"v":1.05,"d":"  1.05"},988,{"v":4142,"d":"4,142"},"CO00078549","CO CRFH 2A H","HCT980X","EU"]
[{"v":1.05,"d":"  1.05"},{"v":1498,"d":"1,498"},{"v":8200,"d":"8,200"},"CO00073633","CO CRFH 2A H","HCT600X","EU (without EUR 1)"]
[{"v":1.05,"d":"  1.05"},{"v":1504,"d":"1,504"},{"v":4940,"d":"4,940"},"CO00063166","CO CRFH 2A H","HCT600X","UK"]
[{"v":1.05,"d":"  1.05"},{"v":1514,"d":"1,514"},{"v":8860,"d":"8,860"},"CO00071522","CO CRFH 2A H","HCT600X","UK"]
[{"v":1.06,"d":"  1.06"},{"v":1567,"d":"1,567"},{"v":9520,"d":"9,520"},"CO00074294","CO CRFH 2A H","DC01","UK"]
[{"v":1.07,"d":"  1.07"},{"v":1590,"d":"1,590"},{"v":6580,"d":"6,580"},"CO00075349","CO CRFH 2A H","CR6GP","UK"]
[{"v":1.08,"d":"  1.08"},766,{"v":6788,"d":"6,788"},"CO00074904","CO CRFH 2A H","DC01","EU"]
[{"v":1.08,"d":"  1.08"},{"v":1453,"d":"1,453"},{"v":6284,"d":"6,284"},"CO00074519","CO CRFH PE H","USIBOR1500","EU"]
[{"v":1.09,"d":"  1.09"},{"v":1085,"d":"1,085"},{"v":1390,"d":"1,390"},"CO00066110","CO CRFH 2A S","-","EU"]
[{"v":1.09,"d":"  1.09"},{"v":1085,"d":"1,085"},{"v":2310,"d":"2,310"},"CO00047559","CO CRFH 2A H","-","EU"]
[{"v":1.09,"d":"  1.09"},{"v":1177,"d":"1,177"},{"v":5090,"d":"5,090"},"CO00075488","CO CRFH 2A H","C700Y980T","EU"]
[{"v":1.09,"d":"  1.09"},{"v":1361,"d":"1,361"},{"v":19030,"d":"19,030"},"CO00074321","CO CRFH 2A H","0140GP","UK"]
[{"v":1.09,"d":"  1.09"},{"v":1506,"d":"1,506"},{"v":5060,"d":"5,060"},"CO00071557","CO CRFH 2A H","DC01","UK"]
[{"v":1.09,"d":"  1.09"},{"v":1548,"d":"1,548"},{"v":7423,"d":"7,423"},"CO00070849","CO CRFH 2A S","DX51D",""]
[{"v":1.1,"d":"  1.10"},{"v":1270,"d":"1,270"},{"v":5140,"d":"5,140"},"CO00042966","CO CRFH 2A H","-","Brazil"]
[{"v":1.1,"d":"  1.10"},{"v":1478,"d":"1,478"},{"v":5140,"d":"5,140"},"CO00070907","CO CRFH 2A H","CR700Y980T","EU"]
[{"v":1.11,"d":"  1.11"},858,{"v":2360,"d":"2,360"},"CO00075489","CO CRFH 2A H","DP600","EU"]
[{"v":1.11,"d":"  1.11"},892,{"v":14104,"d":"14,104"},"CO00078181","CO CRFH PE H","BORON","EU"]
[{"v":1.11,"d":"  1.11"},{"v":1005,"d":"1,005"},{"v":1840,"d":"1,840"},"CO00067709","CO CRFH 2A H","0140GP","UK"]
[{"v":1.11,"d":"  1.11"},{"v":1005,"d":"1,005"},{"v":4700,"d":"4,700"},"CO00067472","CO CRFH 2A H","0140GP","UK"]
[{"v":1.11,"d":"  1.11"},{"v":1476,"d":"1,476"},{"v":3530,"d":"3,530"},"CO00077898","CO CRFH 2A H","CR700Y980T","EU"]
[{"v":1.11,"d":"  1.11"},{"v":1569,"d":"1,569"},{"v":6560,"d":"6,560"},"CO00078742","CO CRFH 2A H","CR4","EU"]
[{"v":2.03,"d":"  2.03"},{"v":1070,"d":"1,070"},{"v":18580,"d":"18,580"},"CO00063160","CO CR 2A H","HCT780X","UK"]
[{"v":2.06,"d":"  2.06"},{"v":1295,"d":"1,295"},{"v":2060,"d":"2,060"},"CO00075206","CO CR 2A H","-","EU"]
[{"v":2.13,"d":"  2.13"},{"v":1204,"d":"1,204"},{"v":1540,"d":"1,540"},"CO00056789","CO CR 2A H","-","EU"]
[{"v":2.2,"d":"  2.20"},{"v":1063,"d":"1,063"},{"v":6070,"d":"6,070"},"CO00067170","CO CR 2A H","-","EU"]
[{"v":2.2,"d":"  2.20"},{"v":1070,"d":"1,070"},{"v":1630,"d":"1,630"},"CO00057481","CO CR 2A H","-","EU"]
[{"v":2.2,"d":"  2.20"},{"v":1090,"d":"1,090"},{"v":1390,"d":"1,390"},"CO00072950","CO CR 2A H","-","EU"]
[{"v":2.2,"d":"  2.20"},{"v":1095,"d":"1,095"},{"v":1250,"d":"1,250"},"CO00059797","CO CR 2A H","-","EU"]
[{"v":2.2,"d":"  2.20"},{"v":1256,"d":"1,256"},{"v":6552,"d":"6,552"},"CO00062697","CO CR 2A H","-","EU"]
[{"v":2.21,"d":"  2.21"},{"v":1119,"d":"1,119"},{"v":5570,"d":"5,570"},"CO00066128","CO CR 2A H","-","EU"]
[{"v":2.3,"d":"  2.30"},{"v":1008,"d":"1,008"},{"v":2850,"d":"2,850"},"CO00079382","CO CR 2A H","-","EU"]
[{"v":2.3,"d":"  2.30"},{"v":1277,"d":"1,277"},{"v":2570,"d":"2,570"},"CO00062696","CO CR 2A H","-","EU"]
[{"v":2.37,"d":"  2.37"},{"v":1185,"d":"1,185"},{"v":2000,"d":"2,000"},"CO00076467","CO CR 2A H","-","EU"]
[{"v":2.38,"d":"  2.38"},{"v":1284,"d":"1,284"},{"v":1720,"d":"1,720"},"CO00078245","CO CR 2A H","-","EU"]
[{"v":2.41,"d":"  2.41"},{"v":1226,"d":"1,226"},{"v":1190,"d":"1,190"},"CO00062741","CO CR 2A H","-","EU"]
[{"v":2.5,"d":"  2.50"},{"v":1143,"d":"1,143"},{"v":1030,"d":"1,030"},"CO00058354","CO CR 2A H","-","EU"]
[{"v":2.5,"d":"  2.50"},{"v":1218,"d":"1,218"},{"v":1240,"d":"1,240"},"CO00062576","CO CR 2A H","-","EU"]
[{"v":2.5,"d":"  2.50"},{"v":1218,"d":"1,218"},{"v":1490,"d":"1,490"},"CO00062786","CO CR 2A H","-","EU"]
[{"v":2.5,"d":"  2.50"},{"v":1218,"d":"1,218"},{"v":1670,"d":"1,670"},"CO00062577","CO CR 2A H","-","EU"]
[{"v":2.5,"d":"  2.50"},{"v":1508,"d":"1,508"},{"v":1480,"d":"1,480"},"CO00059011","CO CR 2A H","-","EU"]
[{"v":2.51,"d":"  2.51"},{"v":1508,"d":"1,508"},{"v":1500,"d":"1,500"},"CO00064260","CO CR 2A H","-","EU"]
[{"v":2.59,"d":"  2.59"},{"v":1020,"d":"1,020"},{"v":5300,"d":"5,300"},"CO00068038","CO CR 2A H","-","EU"]
[{"v":2.91,"d":"  2.91"},{"v":1254,"d":"1,254"},{"v":1470,"d":"1,470"},"CO00078894","CO CR 2A H","-","EU"]
[{"v":2.93,"d":"  2.93"},{"v":1500,"d":"1,500"},{"v":2730,"d":"2,730"},"CO00073075","CO CR 2A H","-","EU"]
[{"v":2.95,"d":"  2.95"},{"v":1055,"d":"1,055"},{"v":1490,"d":"1,490"},"CO00068045","CO CR 2A H","-","EU"]
[{"v":2.95,"d":"  2.95"},{"v":1055,"d":"1,055"},{"v":2020,"d":"2,020"},"CO00068044","CO CR 2A H","-","EU"]
[{"v":2.96,"d":"  2.96"},{"v":1254,"d":"1,254"},{"v":2510,"d":"2,510"},"CO00078893","CO CR 2A H","-","EU"]
[{"v":3,"d":"  3.00"},{"v":1167,"d":"1,167"},{"v":3560,"d":"3,560"},"CO00063694","CO CR 2A H","-","EU"]
[{"v":3,"d":"  3.00"},{"v":1204,"d":"1,204"},{"v":2676,"d":"2,676"},"CO00059629","CO CR 2A H","-","EU"]
[{"v":3,"d":"  3.00"},{"v":1242,"d":"1,242"},{"v":2450,"d":"2,450"},"CO00059796","CO CR 2A H","-","EU"]
[{"v":3,"d":"  3.00"},{"v":1302,"d":"1,302"},{"v":4610,"d":"4,610"},"CO00059603","CO CR 2A H","-","EU"]
[{"v":3,"d":"  3.00"},{"v":1342,"d":"1,342"},{"v":5350,"d":"5,350"},"CO00064268","CO CR 2A H","-","EU"]
[{"v":3,"d":"  3.00"},{"v":1502,"d":"1,502"},{"v":1870,"d":"1,870"},"CO00076635","CO CR 2A H","-","EU"]
[{"v":3.07,"d":"  3.07"},{"v":1257,"d":"1,257"},{"v":3170,"d":"3,170"},"CO00059971","CO CR 2A H","-","EU"]
[{"v":3.08,"d":"  3.08"},{"v":1504,"d":"1,504"},{"v":1080,"d":"1,080"},"CO00072601","CO CR 2A H","-","EU"]
[]
[null,null,{"$f":"SUM(C2:C87)","v":{"v":409564,"d":"409,564"}}]