{"text_format":"3","workbook":"xlsx","n_sheets":1,"sheets":["现货资源明细表_20251120140918"],"not_rendered":{"defined_names":1},"read":"whole","date_system":"1900"}

{"sheet":"现货资源明细表_20251120140918","index":0,"n_rows":79,"n_cols":12,"rows_kept":79,"merged":[[1,1,1,3]]}
["EGI","BEN STEEL","CFR"]
["PACKAGE","STEEL EXPORT PACKAGE"]
["PRODUCT","MILL","SIZE","COIL NUMBER","GRADE","N.W.","G.W.","SURFACE","REMARK","ZN COAT","REMARK","REMARK"]
["EGI","BEN STEEL","0.5*1150*C","251W2F6820C20","A PRIME",4.14,{"$f":"F4+0.01","v":4.15},"/","SECE-G","20/20","涂油","146/306/41"]
["EGI","BEN STEEL","0.5*1212*C","254W299100B00","A PRIME",9.704,9.714,"/","SECD","20/20","涂油","143/307/45.5"]
["EGI","BEN STEEL","0.5*1219*C","253W2E4540A00","A PRIME",4.55,4.56,"/","SECD-G","20/20","涂油","155/310/44.5"]
["EGI","BEN STEEL","0.5*1219*C","253W2E4540C10","A PRIME",4.21,4.22,"/","SECD-G","20/20","涂油","155/310/44.5"]
["EGI","BEN STEEL","0.5*1270*C","254W281030B00","A PRIME",9.212,9.222,"/","SECE","20/20","涂油","155/301/50"]
["EGI","BEN STEEL","0.5*1270*C","254W281020A00","A PRIME",9.365,9.375,"/","SECE","20/20","涂油","154/301/48.5"]
["EGI","BEN STEEL","0.5*1270*C","253W2B1880A00","A PRIME",10.986,10.996,"/","SECE","20/20","涂油","144/303/51"]
["EGI","BEN STEEL","0.5*1270*C","255W2F0520A00","A PRIME",11.864,11.874,"/","SECE","20/20","涂油","135/305/47"]
["EGI","BEN STEEL","0.5*1270*C","255W2F0520B00","A PRIME",11.683,11.693,"/","SECE","20/20","涂油","135/305/47"]
["EGI","BEN STEEL","0.5*1270*C","254W281020B00","A PRIME",9.277,9.287,"/","SECE","20/20","涂油","154/301/48.5"]
["EGI","BEN STEEL","0.5*1270*C","254W281010A00","A PRIME",9.233,9.243,"/","SECE","20/20","涂油","151/297/50.5"]
["EGI","BEN STEEL","0.5*1270*C","254W281010B00","A PRIME",9.251,9.261,"/","SECE","20/20","涂油","151/297/50.5"]
["EGI","BEN STEEL","0.5*1270*C","254W281030A00","A PRIME",9.3,9.31,"/","SECE","20/20","涂油","155/301/50"]
["EGI","BEN STEEL","0.5*1364*C","254W257250B00","A PRIME",9.252,9.262,"/","SECD","20/20","涂油","141/306/50"]
["EGI","BEN STEEL","0.5*1364*C","254W257230C00","A PRIME",9.38,9.39,"/","SECD","20/20","涂油","141/307/50.5"]
["EGI","BEN STEEL","0.5*1364*C","254W257280B00","A PRIME",9.095,9.105,"/","SECD","20/20","涂油","141/306/50.5"]
["EGI","BEN STEEL","0.5*1364*C","254W257280C00","A PRIME",9.126,9.136,"/","SECD","20/20","涂油","141/306/50.5"]
["EGI","BEN STEEL","0.5*1364*C","254W257280A00","A PRIME",9.096,9.106,"/","SECD","20/20","涂油","141/306/50.5"]
["EGI","BEN STEEL","0.5*1364*C","254W257310B00","A PRIME",9.189,9.199,"/","SECD","20/20","涂油","144/309/51"]
["EGI","BEN STEEL","0.5*1364*C","254W257250C00","A PRIME",9.316,9.326,"/","SECD","20/20","涂油","141/306/50"]
["EGI","BEN STEEL","0.5*1364*C","253W2B1750A10","B",3.185,3.195,"/","DC01E+Z-2","20/20","勒印","145/307/50"]
["EGI","BEN STEEL","0.6*1205*C","249W2H5650C20","B",3.105,3.115,"AFP","DC01E+Z-2","20/20","色差，焊缝，310米漏镀、漏涂","148/302/49"]
["EGI","BEN STEEL","0.6*1250*C","24CW2F8120A20","B",3.365,3.375,"/","DC01E+Z-2","20/20","带尾600米未涂，","196/341/43"]
["EGI","BEN STEEL","0.6*1250*C","257W2B2940A20","B",3.425,3.435,"AFP","DC01E+Z-2","20/20","漏涂","149/317/45.5"]
["EGI","BEN STEEL","0.65*1250*C","255W2F6122020","B",3.07,3.08,"/","DC01E+Z-2","20/20","停车印，涂油","146/289/44.5"]
["EGI","BEN STEEL","0.7*1050*C","254W2E3710B30","B",4.03,4.04,"AFP","DC01E+Z-2","20/20","色差，焊缝","159/300/52.5"]
["EGI","BEN STEEL","0.7*1520*C","256W266950A00","B",3.725,3.735,"AFP","DC01E+Z-2","20/20","色差，亮点，规格印，带头30米未耐指纹，5/5","143/291/49"]
["EGI","BEN STEEL","0.7*1545*C","24CW273580C20","B",3.77,3.78,"AFP","DC01E+Z-2","20/20","色差，焊缝","145/286/42"]
["EGI","BEN STEEL","0.7*1545*C","249W268580A20","B",3.555,3.565,"AFP","DC01E+Z-2","20/20","水印色差，擦伤，焊缝","159/294/50"]
["EGI","BEN STEEL","0.7*1555*C","254W2I6060A20","B",3.135,3.145,"AFP","DC01E+Z-2","20/20","擦伤，实宽1553mm","157/307/48"]
["EGI","BEN STEEL","0.7*1555*C","254W2I6080A20","B",3.065,3.075,"AFP","DC01E+Z-2","20/20","擦伤，实宽1553mm","154/299/47"]
["EGI","BEN STEEL","0.7*1555*C","252W203830A20","B",3.225,3.235,"AFP","DC01E+Z-2","20/20","夹杂","150/306/50.5"]
["EGI","BEN STEEL","0.8*1250*C","23BW275340B20","B",3.395,{"$f":"F36+0.01","v":3.405},"AFP","DC01E+Z-2","20/20","带尾200米塔型，焊缝","195/342/44"]
["EGI","BEN STEEL","0.8*1330*C","252W226560C20","B",3.45,3.46,"AFP","DC01E+Z-2","20/20","带头380米停车印、漏涂","143/304/51"]
["EGI","BEN STEEL","0.8*1503*C","253B2I5110210-01","B",9.198,9.208,"AFP","SECC-2","20/20","色差，带尾30米横印，带头2米和带尾2米漏涂（实厚1.8）","348/45.5"]
["EGI","BEN STEEL","0.8*1503*C","254W219800300-01","B",10.19,10.2,"AFP","SECC-2","20/20","色差，带尾100米横印，带头2米和带尾2米漏涂（实厚1.8）","317/45"]
["EGI","BEN STEEL","0.8*1670*C","24BW2G2312A00","B",8.852,8.862,"AFP","SECC-2","20/20","色差，亮点","303/43.5"]
["EGI","BEN STEEL","0.8*1670*C","24BW2G2312B00","B",8.846,8.856,"AFP","SECC-2","20/20","色差，亮点","303/43.5"]
["EGI","BEN STEEL","0.8*1670*C","24BW2G2312C00","B",8.918,8.928,"AFP","SECC-2","20/20","色差，亮点，擦伤，带尾7米未镀","303/43.5"]
["EGI","BEN STEEL","1.55*1219*C","23AW2E5810B00","A PRIME",9.424,9.434,"AFP","SECC","20/20",null,"323/38"]
["EGI","BEN STEEL","1.6*1219*C","225W2M4120A00","A PRIME",9.169,9.179,"AFP","SECC","20/20",null,"23/226/326/50.50"]
["EGI","BEN STEEL","1.7*1500*C","246W2M2830G00","B",6.997,7.007,"AFP","DC01E+Z-2","20/20","色差，亮点","215/317/44"]
["EGI","BEN STEEL","1.76*1000*C","227W2G5790B10","A PRIME",7.365,7.375,"/","TRIP800EZ10/00","20/20",null,"471/832/30"]
["EGI","BEN STEEL","1.76*1000*C","227W2G5820B00","A PRIME",6.95,6.96,"/","TRIP800EZ10/00","20/20",null,"478/826/29"]
["EGI","BEN STEEL","1.76*1000*C","227W2G6940A10","A PRIME",5.05,5.06,"/","TRIP800EZ10/00","20/20",null,"487/825/32"]
["EGI","BEN STEEL","1.76*1000*C","22AW2L0660A00","A PRIME",8.146,8.156,"/","TRIP800EZ10/00","20/20",null,"20/475/820/30"]
["EGI","BEN STEEL","1.8*1091*C","249H281360200","B",8.682,8.692,"AFP","SECC-2","20/20","色差，50米横印","298/44.5"]
["EGI","BEN STEEL","1.8*1250*C","257H2L7830200","B",9.56,9.57,"AFP","DC01E+Z-2","20/20","色差，边部规格印","197/309/42"]
["EGI","BEN STEEL","1.8*1250*C","257H225190200","B",9.716,9.726,"AFP","DC01E+Z-2","20/20","色差，边部规格印，硌印","213/312/42"]
["EGI","BEN STEEL","1.8*1261*C","257W2E9810A00","B",8.986,8.996,"AFP","DC01E+Z-2","20/20","色差，边部规格印","188/289/47.5"]
["EGI","BEN STEEL","1.8*1261*C","257W2E9810B00","B",8.997,9.007,"AFP","DC01E+Z-2","20/20","色差，边部规格印","188/289/47.5"]
["EGI","BEN STEEL","1.8*1261*C","257W2E9810C00","B",7.173,7.183,"AFP","DC01E+Z-2","20/20","色差，边部规格印","188/289/47.5"]
["EGI","BEN STEEL","1.8*1277*C","254H2E7200100","B",9.589,9.599,"AFP","SECC-2","20/20","色差，亮点，横折印","336/41"]
["EGI","BEN STEEL","1.8*1500*C","23BW281030A10","B",6.505,6.515,"AFP","DC01E+Z-2","20/20","边部划伤，带尾20米漏涂","196/321/51.5"]
["EGI","BEN STEEL","1.8*1500*C","257B2I4740A00","B",7.104,7.114,"AFP","DC01E+Z-2","20/20","色差，规格印","166/292/42.5"]
["EGI","BEN STEEL","1.8*1500*C","257B2I4740B00","B",7.049,7.059,"AFP","DC01E+Z-2","20/20","色差，规格印","166/292/42.5"]
["EGI","BEN STEEL","1.95*1500*C","24CW278190D20","B",3.76,3.77,"/","DC01E+Z-2","20/20","横折印，并卷，磷化","214/331/49"]
["EGI","BEN STEEL","1.99*1219*C","24CW2F3060B20","B",3.685,3.695,"AFP","DC01E+Z-2","20/20","横折印，并卷","198/315/53.5"]
["EGI","BEN STEEL","1.99*1219*C","248W2I4770B20","B",4.465,4.475,"AFP","DC01E+Z-2","20/20","带尾横折印，焊缝","201/318/46"]
["EGI","BEN STEEL","1.99*1250*C","24BW2A6660A70","B",4.025,4.035,"AFP","DC01E+Z-2","20/20","横折印，焊缝","161/302/53.5"]
["EGI","BEN STEEL","1.99*1250*C","246W2E0350B30","B",4.07,4.08,"AFP","SECC-2","20/20","横折印，焊缝","325/52"]
["EGI","BEN STEEL","1.99*1250*C","246W2G2840C30","B",4.095,4.105,"AFP","SECC-2","20/20","横折印，焊缝","307/42.5"]
["EGI","BEN STEEL","1.99*1250*C","253W2D3480C50","B",3.445,3.455,"AFP","SECC-2","20/20","横折印，焊缝","317/49"]
["EGI","BEN STEEL","1.99*1250*C","253W2D3480C30","B",3.435,3.445,"AFP","DC01E+Z-2","20/20","横折印，焊缝","211/317/49"]
["EGI","BEN STEEL","1.99*1250*C","253W2D3480C20","B",3.06,{"$f":"F68+0.01","v":3.07},"AFP","DC01E+Z-2","20/20","横折印，焊缝","211/317/49"]
["EGI","BEN STEEL","1.99*1250*C","253W2D3470C20","B",4.955,4.965,"AFP","DC01E+Z-2","20/20","横折印，焊缝","213/321/49"]
["EGI","BEN STEEL","1.99*1250*C","248W2C9020B20","B",4.64,4.65,"AFP","DC01E+Z-2","20/20","横折印，焊缝","209/323/44"]
["EGI","BEN STEEL","1.99*1250*C","247W2J8940C20","B",4.25,4.26,"AFP","DC01E+Z-2","20/20","横折印，焊缝","191/306/50.5"]
["EGI","BEN STEEL","1.99*1500*C","254W219850C20","B",3.965,3.975,"AFP","DC01E+Z-2","20/20","横折印，划伤，焊缝","202/324/47"]
["EGI","BEN STEEL","2.3*1250*C","243W2A7850B10","B",6.89,6.9,"AFP","SECC-2","20/20","色差，亮点","338/48"]
["EGI","BEN STEEL","2.3*1250*C","243W2B2400A00","B",7.185,7.195,"AFP","SECC-2","20/20","色差，亮点","324/47"]
["EGI","BEN STEEL","2.3*1250*C","24BW273930C00","B",7.942,7.952,"AFP","SECC-2","20/20","色差，横印，划伤","322/45.5"]
["EGI","BEN STEEL","2.3*1250*C","24BW273930A00","B",7.808,7.818,"AFP","SECC-2","20/20","色差，划伤","322/45.5"]
["EGI","BEN STEEL","2.3*1250*C","24CW204420B10","B",5.36,5.37,"AFP","SECC-2","20/20","色差，横折印，擦伤","334/41"]
["EGI","BEN STEEL","2.3*1400*C","234W250920B00","B",9.311,9.321,"AFP","SECC-2","20/20","色差，规格印","330/49.5"]
[{"$nulls":5},{"$f":"SUM(F4:F78)","v":503.541}]