{"text_format":"3","workbook":"xlsx","n_sheets":1,"sheets":["FRANCESCOB-2025-10-30-14.56.40."],"not_rendered":{"defined_names":1},"read":"whole","date_system":"1900"}

{"sheet":"FRANCESCOB-2025-10-30-14.56.40.","index":0,"n_rows":269,"n_cols":11,"rows_kept":269,"merged":[[0,0,0,1]]}
["MATRICOLA","DRISUL","SPESSORE","LARGHEZZA","PESO","PROD","QUALITA","ZINCO1","ZINCO2","STIVA","DIAMETRO"]
[50203915,2,0.4,110,0.685,"HDG","DX54D+Z",50,50,"LAVO8",1127]
[50203915,3,0.4,110,0.685,"HDG","DX54D+Z",50,50,"LAVO8",1127]
[41003023,2,0.42,235,0.831,"HDG","DX51D+Z",112.5,112.5,"8FP09",913]
[50304154,2,0.43,70,0.372,"HDG","S250GD+Z",112.5,112.5,"LAV10",1059]
[51301052,0,0.43,175,0.143,"HDG","DX51D+Z",50,50,"4F012",626]
[51301053,0,0.43,175,0.143,"HDG","DX51D+Z",90,90,"4F012",626]
[51301051,0,0.43,175,0.156,"HDG","DX51D+Z",50,50,"4F012",635]
[51301049,0,0.43,175,0.18,"HDG","DX53D+Z",50,50,"4F012",652]
[51301054,0,0.43,175,0.308,"HDG","DX51D+Z",90,90,"4F012",738]
[50602678,2,0.49,204,0.62,"cold rolled","DC01",0,0,"3F 00",867]
[41102823,4,0.49,484,0.487,"cold rolled","DC01",0,0,"2B 06",650]
[50503357,1,0.5,195,1.423,"HDG","DX51D+",54,53,"11B12",1201]
[50902653,2,0.5,210,0.968,"HDG","DX51D+",50,50,"1F011",1004]
[50711279,2,0.5,230,2.068,"cold rolled","DC04",0,0,"3L 00",1311]
[50711279,3,0.5,230,2.068,"cold rolled","DC04",0,0,"3L 00",1311]
[50711280,2,0.5,240,2.181,"cold rolled","DC04",0,0,"LAVO4",1317]
[50711280,3,0.5,240,2.181,"cold rolled","DC04",0,0,"3L 00",1317]
[50102354,2,0.52,180,0.354,"HDG","DX53D+Z",56,51,"4F011",760]
[50102354,3,0.52,180,0.354,"HDG","DX53D+Z",56,51,"4F011",760]
[50102354,4,0.52,180,0.354,"HDG","DX53D+Z",56,51,"3L 00",760]
[50102354,5,0.52,180,0.354,"HDG","DX53D+Z",56,51,"3L 00",760]
[21122275,2,0.55,150,0.746,"HDG","DX51D+",60,60,"8F 10",1033]
[50502830,3,0.6,147,0.955,"cold rolled","DC01EK",0,0,"LAVO2",1146]
[50602684,4,0.6,147,0.449,"cold rolled","DC05",0,0,"1F010",869]
[30202196,2,0.64,59,0.333,"HDG","DX51D+Z",52,52,"11B08",1084]
[50501958,4,0.64,180,0.307,"cold rolled","DC06",0,0,"4F012",732]
[50501958,3,0.64,220,0.41,"cold rolled","DC06",0,0,"12F11",749]
[41102831,2,0.65,110,0.598,"cold rolled","DC01",0,0,"8FP11",1068]
[41102831,3,0.65,110,0.598,"cold rolled","DC01",0,0,"8FP11",1068]
[41102831,4,0.65,110,0.598,"cold rolled","DC01",0,0,"8FP11",1068]
[51300623,0,0.66,49,0.497,"HDG","DX51D+",78.8,76.3,"8FP02",1380]
[50711185,2,0.66,150,1.272,"HDG","DX53D+Z",79,86,"Z4000",1279]
[50711185,3,0.66,150,1.272,"HDG","DX53D+Z",79,86,"Z4000",1279]
[50711458,3,0.68,100,0.365,"HDG","DX51D+Z",0,0,"LAVO8",923]
[50711535,4,0.68,322,0.456,"HDG","DX54D+Z",81,81,"LAVO1",699]
[50801052,1,0.68,350,0.466,"HDG","DX54D+Z",79,76,"9T 01",689]
[50303961,4,0.69,52.2,0.284,"HDG","DX51D+",50,53,"8BP01",1069]
[50903136,4,0.69,64,0.224,"cold rolled","DC01",0,0,"4B 11",909]
[50903136,5,0.69,64,0.224,"cold rolled","DC01",0,0,"4B 05",909]
[40903410,6,0.69,310,0.319,"cold rolled","DC04",0,0,"3F 00",652]
[40903410,5,0.69,364,0.374,"cold rolled","DC04",0,0,"3F 00",652]
[51300624,0,0.7,49,0.497,"HDG","DX51D+Z",39,42,"8FP02",1380]
[41002644,10,0.7,110,0.126,"cold rolled","DC04",0,0,"1F000",667]
[41002644,11,0.7,110,0.126,"cold rolled","DC04",0,0,"1F000",667]
[41002644,12,0.7,110,0.126,"cold rolled","DC04",0,0,"1F000",667]
[41002644,13,0.7,110,0.126,"cold rolled","DC04",0,0,"1F000",667]
[41002644,4,0.7,110,0.139,"cold rolled","DC04",0,0,"1F000",681]
[41002644,5,0.7,110,0.139,"cold rolled","DC04",0,0,"1F000",681]
[41002644,6,0.7,110,0.139,"cold rolled","DC04",0,0,"1F000",681]
[41002644,7,0.7,110,0.139,"cold rolled","DC04",0,0,"1F000",681]
[40702315,4,0.7,126,0.497,"cold rolled","DC04",0,0,"LAVOA",948]
[40702315,5,0.7,126,0.497,"cold rolled","DC04",0,0,"LAVOA",948]
[41002644,9,0.7,242,0.305,"cold rolled","DC04",0,0,"1F000",681]
[20622562,4,0.7,350,0.538,"HDG","DX57D+Z",67,70,"8FP13",713]
[50304082,3,0.72,648.3,1.232,"HDG","DX53D+Z",50,50,"8FP10",753]
[50304082,4,0.72,648.3,1.232,"HDG","DX53D+Z",50,50,"LAVO2",753]
[50602484,4,0.75,65,0.293,"cold rolled","DC04",0,0,"LAVO1",995]
[50902221,1,0.75,107.6,0.863,"HDG","DX51D+Z",7,5.6,"3F 00",1249]
[51300656,1,0.76,169,0.89,"HDG","CR05",45,48,"3M 00",1055]
[51300658,1,0.76,169,0.9,"HDG","CR05",45,48,"3M 00",1060]
[51300657,1,0.76,169,0.906,"HDG","CR05",45,48,"3M 00",1063]
[31002807,3,0.76,225,0.218,"HDG","DX53D+Z",38,37,"LAVO1",645]
[31002077,8,0.77,220,0.12,"alluminized","DX51D+AS",40,40,"8FP11",589]
[41103667,1,0.78,182.5,0.419,"cold rolled","DC01",0,0,"3F 00",795]
[41003215,3,0.78,205,0.715,"electrogalv","DC04+ZE",1.2,1.2,"1F010",908]
[50501697,2,0.78,254,0.425,"cold rolled","DC04",0,0,"8FP12",728]
[40104292,1,0.79,175,0.869,"HDG","CR3",52,51,"8F 11",1032]
[50902241,2,0.8,100,0.123,"cold rolled","DC01",0,0,"LAVO4",677]
[51300536,0,0.8,137.7,0.677,"HDG","LAC340Y410",60,60,"8FP02",1028]
[50713364,1,0.8,140,0.926,"HDG","DX53D+Z",70,53,"Z8000",1154]
[50713364,2,0.8,140,0.926,"HDG","DX53D+Z",70,53,"DaLav",1154]
[50713364,3,0.8,140,0.926,"HDG","DX53D+Z",70,53,"DaLav",1154]
[30202212,1,0.8,160,0.898,"HDG","CR05",52.5,52.5,"1B 06",1082]
[51300554,0,0.8,225,0.38,"HDG","DX54D+Z",99,170,"8FP12",730]
[51300551,0,0.8,225,0.57,"HDG","DX54D+Z",99,170,"8FP13",819]
[21122354,2,0.8,240,0.236,"HDG","DX54D+Z",50,50,"1F008",647]
[21122354,3,0.8,240,0.236,"HDG","DX54D+Z",50,50,"1F008",647]
[11211481,3,0.8,310,0.631,"HDG","DX53D+Z",40,40,"LAVO1",768]
[21122354,1,0.8,310,0.305,"HDG","DX54D+Z",50,50,"1F008",647]
[50713037,5,0.81,65,0.201,"HDG","CR3",80,0,"4B 01",872]
[50713037,6,0.81,65,0.201,"HDG","CR3",80,0,"4B 01",872]
[50713037,7,0.81,65,0.201,"HDG","CR3",80,0,"4B 01",872]
[50713037,8,0.81,65,0.201,"HDG","CR3",80,0,"4B 01",872]
[50502885,1,0.81,170,0.823,"HDG","DX53D+Z",57,53,"1F010",1022]
[51300602,0,0.83,76,0.432,"HDG","HX420LAD+Z",54,52,"4F001",1087]
[51300548,0,0.83,225,0.17,"HDG","DX54D+Z",171,170,"8FP12",617]
[50711201,1,0.85,50,0.293,"HDG","DX51D+Z",44,43,"LAVO8",1100]
[50711201,2,0.85,50,0.293,"HDG","DX51D+Z",44,43,"LAVO8",1100]
[40102454,3,0.85,120,0.696,"HDG","DX54D+Z",80.6,79.2,"LAVO8",1096]
[40102454,4,0.85,120,0.696,"HDG","DX54D+Z",80.6,79.2,"LAVO8",1096]
[30504329,3,0.88,65,0.653,"cold rolled","DC01",0,0,"8BP01",1375]
[51301116,0,0.89,200,0.214,"HDG","DX53D+Z",143,152,"4F002",658]
[51300775,0,0.9,65,0.296,"HDG","DX51D+Z",50,50,"4F008",999]
[51300776,0,0.9,65,0.296,"HDG","DX51D+Z",50,50,"4F011",999]
[51300777,0,0.9,65,0.296,"HDG","DX51D+Z",50,50,"4F011",999]
[51300932,0,0.91,165,0.31,"cold rolled","DC04",0,0,"8BP01",751]
[40503062,2,0.93,50,0.185,"HDG","DX54D+Z",0,0,"12F11",927]
[50602602,4,0.93,295,1.011,"HDG","DX51D+Z",38,66,"DaLav",903]
[50501847,2,0.94,150,0.815,"HDG","DX51D+",45,45,"4F012",1068]
[50501847,3,0.94,150,0.815,"HDG","DX51D+",45,45,"4F012",1068]
[50501847,4,0.94,150,0.815,"HDG","DX51D+",45,45,"4F012",1068]
[50501847,5,0.94,150,0.815,"HDG","DX51D+",45,45,"4F012",1068]
[50501847,6,0.94,150,0.815,"HDG","DX51D+",45,45,"4F012",1068]
[50501847,7,0.94,150,0.815,"HDG","DX51D+",45,45,"4F012",1068]
[50501847,8,0.94,150,0.815,"HDG","DX51D+",45,45,"4F012",1068]
[50501847,9,0.94,150,0.815,"HDG","DX51D+",45,45,"4F012",1068]
[50501693,2,0.94,220,0.313,"cold rolled","DC01",0,0,"4F012",700]
[50501693,3,0.94,220,0.313,"cold rolled","DC01",0,0,"4F012",700]
[30904035,5,0.95,320,2.5,"cold rolled","DC01",0,0,"3L 00",1236]
[50403274,1,0.97,308,1.285,"HDG","DX53D+Z",79,73,"4F012",968]
[50502665,1,0.97,560,0.33,"HDG","DX51D+",52,53,"2B 06",595]
[50302857,1,1,50,0.366,"HDG","DX54D+Z",71,74,"1B 03",1203]
[50302857,2,1,50,0.366,"HDG","DX54D+Z",71,74,"1B 03",1203]
[50303019,2,1,65,0.489,"cold rolled","DC03",0,0,"8F 11",1217]
[50712692,1,1,68,0.179,"cold rolled","DC04ED",0,0,"LAVO8",828]
[51301110,0,1,338,0.956,"electrogalv","DC04+ZE",8.1,8.1,"4F001",847]
[21021897,2,1.1,60,0.234,"cold rolled","DC01",0,0,"8BP04",944]
[21021897,1,1.1,60,0.235,"cold rolled","DC01",0,0,"8BP04",946]
[50303343,3,1.14,50,0.119,"cold rolled","DC01",0,0,"12B01",803]
[50712697,1,1.16,70,0.307,"HDG","DX54D+Z",137.5,137.5,"4F011",985]
[50902246,2,1.2,49.5,0.432,"cold rolled","DC05",0,0,"1GIOS",1294]
[50902246,3,1.2,49.5,0.432,"cold rolled","DC05",0,0,"1GIOS",1294]
[50713288,1,1.2,70,0.236,"HDG","DX51D+",50,49,"LAVO4",898]
[50713288,2,1.2,70,0.236,"HDG","DX51D+",50,49,"LAVO4",898]
[50712004,1,1.25,42.5,0.217,"HDG","HX340LAD+Z",45,45,"1GIOS",1043]
[50403187,1,1.25,49.5,0.136,"cold rolled","DC01",0,0,"4F011",839]
[50711240,2,1.25,95,0.776,"HDG","DX51D+",45,45,"8BP01",1259]
[50711240,3,1.25,95,0.776,"HDG","DX51D+",45,45,"8BP01",1259]
[50902256,2,1.5,45.5,0.293,"HDG","S350GD+Z",0,0,"GIO10",1142]
[50902256,3,1.5,45.5,0.293,"HDG","S350GD+Z",0,0,"GIO10",1142]
[50902256,4,1.5,45.5,0.293,"HDG","S350GD+Z",0,0,"GIO10",1142]
[50902256,5,1.5,45.5,0.293,"HDG","S350GD+Z",0,0,"GIO10",1142]
[50902256,6,1.5,45.5,0.293,"HDG","S350GD+Z",0,0,"GIO10",1142]
[50902256,7,1.5,45.5,0.293,"HDG","S350GD+Z",0,0,"GIO10",1142]
[50502597,2,1.5,52,0.236,"HR&P","S355MC",0,0,"8FP04",998]
[50902256,9,1.5,178,0.136,"HDG","S350GD+Z",0,0,"LAVO6",619]
[50902283,2,1.54,45.5,0.339,"HDG","S320GD+Z",0,0,"GIO10",1212]
[50902424,1,1.57,180,1.402,"HDG","S350GD+Z",50,56,"7FP01",1234]
[50303929,3,1.6,70,0.556,"HDG","DX51D+",45,45,"1F011",1244]
[50303929,2,1.6,100,0.794,"HDG","DX51D+",45,45,"1F011",1244]
[50902203,1,1.6,106.5,0.635,"HDG","DX51D+Z",50,50,"8BP01",1108]
[51300950,0,1.6,225,0.466,"HDG","S350GD+Z",137.5,137.5,"8FP01",771]
[50503639,1,1.62,51,0.179,"HR&P","S355MC",0,0,"7B 12",910]
[50503639,2,1.62,51,0.179,"HR&P","S355MC",0,0,"7B 13",910]
[50503374,2,1.97,1212,1,"HDG","S390GD+Z",100,100,"7F 09",627]
[30703178,6,1.99,320,0.22,"HDG","DX51D+Z",70,70,"10B03",608]
[30703178,5,1.99,573,0.394,"HDG","DX51D+Z",70,70,"10B03",608]
[51300869,0,2,110,0.38,"HR&P","S275JR+AR",0,0,"8BP05",905]
[50602401,1,2,115,0.539,"HDG","DX51D+",50,50,"7BP02",1010]
[51300997,0,2,131.5,0.131,"HDG","LAC340Y410",60,60,"7BP01",648]
[51301006,0,2,131.5,0.286,"HDG","S280GD+Z",51,52,"7BP01",782]
[50402831,3,2,140,0.607,"HR&P","S420MC",0,0,"7BP01",981]
[50402831,4,2,140,0.607,"HR&P","S420MC",0,0,"7BP01",981]
[20921721,5,2,212,0.161,"electrogalv","DC01+ZE",2.1,2.4,"4F012",618]
[20921721,6,2,212,0.161,"electrogalv","DC01+ZE",2.1,2.4,"4F012",618]
[20921721,7,2,212,0.161,"electrogalv","DC01+ZE",2.1,2.4,"4F012",618]
[40403506,5,2,360,0.982,"HR&P","DD13",0,0,"6B 06",838]
[40403506,6,2,360,0.982,"HR&P","DD13",0,0,"4F012",838]
[51300686,0,2.13,162,0.19,"HDG","S350GD+Z",56,60,"4B 07",670]
[50902821,1,2.14,50,0.368,"HDG","S350GD+Z",0,0,"7BP01",1206]
[50904461,1,2.14,80,0.805,"HDG","S350GD+Z",0,0,"7FP02",1376]
[50712409,1,2.14,86,0.626,"HDG","S350GD+Z",0,0,"8BP01",1200]
[50712409,2,2.14,86,0.917,"HDG","S350GD+Z",0,0,"7FP01",1411]
[50801027,1,2.14,90,0.791,"HDG","S350GD+Z",56,55,"7BP05",1298]
[50904085,1,2.15,60,0.933,"HDG","S350GD+Z",50,50,"8BP01",1668]
[50904666,1,2.15,86,0.832,"HDG","S350GD+Z",50,50,"7FP01",1353]
[50904666,2,2.15,86,0.832,"HDG","S350GD+Z",50,50,"7FP01",1353]
[51012272,1,2.16,80,1.373,"HDG","S350GD+Z",55,55,"Z4101",1745]
[50902301,1,2.17,60,1.135,"HDG","S350GD+Z",52,50,"8BP01",1825]
[50902302,1,2.17,80,1.602,"HDG","S350GD+Z",53,49,"DaLav",1873]
[40402761,9,2.17,108,0.706,"HR&P","S355JR+AR",0,0,"7BP07",1149]
[40203563,1,2.21,70,0.671,"HDG","S350GD+Z",0,0,"8BP01",1347]
[40203563,2,2.21,70,0.671,"HDG","S350GD+Z",0,0,"8BP01",1347]
[40203562,1,2.21,70,0.666,"HDG","S350GD+Z",0,0,"8BP01",1343]
[40203562,2,2.21,70,0.666,"HDG","S350GD+Z",0,0,"8BP01",1343]
[40203564,1,2.21,70,0.672,"HDG","S350GD+Z",0,0,"8BP01",1348]
[40203564,2,2.21,70,0.672,"HDG","S350GD+Z",0,0,"Z6000",1348]
[50602218,3,2.49,136,0.569,"HDG","S390GD+Z",215,215,"4F012",968]
[50602218,4,2.49,136,0.569,"HDG","S390GD+Z",215,215,"4F012",968]
[50711233,3,2.5,66,0.635,"HR&P","DD11",0,0,"8BP01",1349]
[51300603,0,2.5,79,0.432,"HDG","HX420LAD+Z",54,52,"8BP06",1071]
[50503380,1,2.5,136,1.059,"HDG","S390GD+Z",155,155,"LAVOA",1234]
[50602022,5,2.5,190,0.268,"HDG","S320GD+Z",70,70,"LAVO6",698]
[50402961,2,2.5,285,0.629,"HR&P","DD11",0,0,"8FP13",785]
[50204183,2,2.54,124,0.447,"HDG","HX420LAD+Z",54,52,"12F09",919]
[50204183,3,2.54,124,0.447,"HDG","HX420LAD+Z",54,52,"12F09",919]
[50204183,4,2.54,124,0.447,"HDG","HX420LAD+Z",54,52,"12F09",919]
[50204183,5,2.54,124,0.447,"HDG","HX420LAD+Z",54,52,"12F09",919]
[50204183,6,2.54,124,0.447,"HDG","HX420LAD+Z",54,52,"12F09",919]
[50204183,7,2.54,124,0.447,"HDG","HX420LAD+Z",54,52,"12F09",919]
[50204183,8,2.54,124,0.447,"HDG","HX420LAD+Z",54,52,"12F09",919]
[50204183,9,2.54,124,0.447,"HDG","HX420LAD+Z",54,52,"12F09",919]
[50204183,10,2.54,124,0.447,"HDG","HX420LAD+Z",54,52,"12F09",919]
[50204183,11,2.54,124,0.447,"HDG","HX420LAD+Z",54,52,"12F09",919]
[41200996,1,2.55,135,1.187,"HR&P","S420MC",0,0,"7B 03",1299]
[40801223,5,2.55,300,0.344,"HDG","HX420LAD+Z",23,24,"9T 01",667]
[40801223,8,2.55,300,0.444,"HDG","HX420LAD+Z",23,24,"9T 01",706]
[50203799,4,2.57,80,0.314,"HDG","DX51D+Z",215,215,"7F 02",947]
[50203799,5,2.57,80,0.314,"HDG","DX51D+Z",215,215,"7F 02",947]
[50203799,6,2.57,80,0.314,"HDG","DX51D+Z",215,215,"7F 02",947]
[50203799,7,2.57,80,0.314,"HDG","DX51D+Z",215,215,"7F 02",947]
[50711210,3,2.59,300,0.47,"HDG","DX51D+Z",75,67,"7FP04",716]
[50711210,4,2.59,300,0.47,"HDG","DX51D+Z",75,67,"7FP04",716]
[50711210,5,2.59,300,0.47,"HDG","DX51D+Z",75,67,"7FP04",716]
[50711210,6,2.59,300,0.47,"HDG","DX51D+Z",75,67,"7FP04",716]
[30104032,6,2.69,275,0.231,"HR&P","DD11",0,0,"3C 06",628]
[30104032,4,2.69,420,0.352,"HR&P","DD11",0,0,"3C 06",628]
[30104032,5,2.69,420,0.352,"HR&P","DD11",0,0,"3C 06",628]
[41300322,0,2.75,270,0.844,"HR&P","S315MC",0,0,"8BP06",875]
[51300919,0,2.97,174,0.281,"HDG","S390GD+Z",63.9,170.4,"8BP06",722]
[30601239,2,2.97,190,1.483,"HDG","S350GD+Z",234.3,234.3,"7F 01",1235]
[51011106,1,3,80,0.245,"HDG","DX51D+Z",137.5,137.5,"7BP02",869]
[30303630,7,3,94,0.427,"HDG","DX51D+",50,50,"Z1301",998]
[40503436,3,3,185,0.491,"HDG","HX420LAD+Z",134,130,"4F012",830]
[30303630,2,3,237,1.078,"HDG","DX51D+",50,50,"Z1301",999]
[40604000,2,3,290,0.538,"HR&P","DD11",0,0,"LAVO9",748]
[50902902,2,3,320,0.515,"HDG","S420GD+Z",0,0,"LAVO1",721]
[40503436,4,3,339,0.899,"HDG","HX420LAD+Z",134,130,"4F012",830]
[30503412,2,3.01,106,0.952,"HDG","S350GD+Z",374,339,"8BP01",1310]
[30503412,3,3.01,106,0.952,"HDG","S350GD+Z",374,339,"8BP01",1310]
[51300452,0,3.01,178,1.444,"HDG","S420GD+Z",70,70,"8FP14",1255]
[41103459,2,3.03,128,0.073,"HR&P","S355JR+AR",0,0,"LAVO6",593]
[41103459,3,3.03,128,0.073,"HR&P","S355JR+AR",0,0,"LAVO6",593]
[41103459,4,3.03,128,0.073,"HR&P","S355JR+AR",0,0,"LAVO6",593]
[50713338,1,3.03,215,0.618,"cold rolled","DC01",0,0,"7F 09",852]
[41103459,5,3.03,215,0.122,"HR&P","S355JR+AR",0,0,"LAVO6",592]
[40702464,1,3.03,290,0.404,"HR&P","DD11",0,0,"7B 14",696]
[40702464,2,3.03,290,0.404,"HR&P","DD11",0,0,"7B 14",696]
[41103459,1,3.03,391,0.222,"HR&P","S355JR+AR",0,0,"LAVO6",592]
[50902407,2,3.04,205,0.252,"HR&P","S460MC",0,0,"LAVO1",677]
[41003925,7,3.05,185,0.36,"HDG","DX51D+Z",64,85,"8BP01",758]
[30503887,3,3.05,339,0.982,"HDG","S250GD+Z",0,0,"3L 00",854]
[30503887,4,3.05,339,0.982,"HDG","S250GD+Z",0,0,"3L 00",854]
[41003925,3,3.05,339,0.66,"HDG","DX51D+Z",64,85,"8BP01",758]
[41003925,4,3.05,339,0.66,"HDG","DX51D+Z",64,85,"8BP01",758]
[41003925,5,3.05,339,0.66,"HDG","DX51D+Z",64,85,"8BP01",758]
[41003925,6,3.05,339,0.66,"HDG","DX51D+Z",64,85,"8BP01",758]
[50402199,1,3.07,240,0.161,"HR&P","DD11",0,0,"LAVO6",606]
[50402199,2,3.07,240,0.161,"HR&P","DD11",0,0,"LAVO6",606]
[50402199,3,3.07,305,0.205,"HR&P","DD11",0,0,"LAVO6",606]
[50402199,4,3.07,305,0.205,"HR&P","DD11",0,0,"LAVO6",606]
[41300331,0,3.48,335,0.882,"HR&P","S355MC",0,0,"7FP05",828]
[41300819,1,4,236,0.95,"HR&P","DD11",0,0,"6B 07",955]
[41300820,1,4,260,1.085,"HR&P","DD11",0,0,"6B 07",968]
[41300821,1,4,260,1.085,"HR&P","DD11",0,0,"6B 07",968]
[41300825,0,4,260,1.95,"HR&P","S355MC",0,0,"6B 07",1215]
[50713311,2,4.03,60,0.465,"HR&P","S355MC",0,0,"7B 05",1232]
[50713311,5,4.03,84,0.648,"HR&P","S355MC",0,0,"7B 05",1229]
[50713311,6,4.03,84,0.648,"HR&P","S355MC",0,0,"7B 05",1229]
[50713311,4,4.03,90,0.693,"HR&P","S355MC",0,0,"7B 05",1228]
[50713311,3,4.03,147,1.128,"HR&P","S355MC",0,0,"7B 05",1227]
[40604062,1,4.06,123,1.106,"HR&P","S355MC",0,0,"4B 05",1311]
[40604062,2,4.06,123,1.106,"HR&P","S355MC",0,0,"4B 05",1311]
[51300526,0,4.09,105,0.576,"HR&P","DD11",0,0,"8BP07",1072]
[51300525,0,4.09,105,0.598,"HR&P","DD11",0,0,"8BP07",1088]
[51300524,0,4.09,105,0.791,"HR&P","DD11",0,0,"8BP07",1217]
[51300523,0,4.09,105,0.868,"HR&P","DD11",0,0,"8BP06",1265]
[51300527,0,4.09,135,0.687,"HR&P","DD11",0,0,"8BP07",1042]
[41300828,1,4.1,260,1.459,"HR&P","S355MC",0,0,"6B 07",1082]
[41300829,1,4.1,260,2.444,"HR&P","S355MC",0,0,"7FP04",1336]
[50712999,5,4.9,67,0.286,"HR&P","DD11",0,0,"7F 02",976]
[50712999,6,4.9,67,0.305,"HR&P","DD11",0,0,"7F 02",999]
[51300926,0,4.97,64,0.531,"HR&P","S355MC",0,0,"4B 05",1267]
[51300497,0,5.05,165,0.844,"HR&P","S355MC",0,0,"4B 01",1044]
[50501686,1,6.07,117,0.699,"HR&P","S355MC",0,0,"8BP01",1108]
[50302681,1,6.13,210,2.053,"HR&P","DD14",0,0,"6B 06",1359]
[50302681,2,6.13,210,2.053,"HR&P","DD14",0,0,"6B 06",1359]
[50302681,3,6.13,210,2.053,"HR&P","DD14",0,0,"6B 06",1359]