{"text_format":"3","workbook":"xlsx","n_sheets":1,"sheets":["Sheet1"],"read":"whole","date_system":"1900"}

{"sheet":"Sheet1","index":0,"n_rows":14,"n_cols":9,"rows_kept":14}
["CODE","FORM","Type","THICK","WIDTH","WEIGHT","CHOICE","GRADE","COAT"]
["M2600","COIL","HDG+ZF",2.57,{"v":1252,"d":"1252.0"},8.673,1,"DP600","46/49"]
["M2633","COIL","HDG+ZF",2.61,{"v":1252,"d":"1252.0"},12.364,1,"DP600","47/49"]
["M2545","COIL","HDG+ZF",2.61,{"v":1253,"d":"1253.0"},11.473,1,"DP600","42/48"]
["M2550","COIL","HDG+ZF",2.61,{"v":1253,"d":"1253.0"},10.123,1,"DP600","42/48"]
["M2622","COIL","HDG+ZF",2.62,{"v":1252,"d":"1252.0"},9.883,1,"DP600","44/49"]
["M2840","COIL","HDG+ZF",1.59,{"v":1072,"d":"1072.0"},{"v":5.92,"d":"5.920"},2,"DP600","57/53"]
["M2540","COIL","HDG+ZF",1.61,{"v":830,"d":"830.0"},{"v":3.81,"d":"3.810"},2,"DP600","50/50"]
["M2881","COIL","HDG+Z",1.51,{"v":1203,"d":"1203.0"},{"v":10.93,"d":"10.930"},1,"DP800","54/53"]
["M2883","COIL","Galvanisé",{"v":1.6,"d":"1.60"},{"v":1394,"d":"1394.0"},{"v":16.41,"d":"16.410"},1,"DP800","54/47"]
["M2884","COIL","Galvanisé",1.36,{"v":1213,"d":"1213.0"},{"v":5.24,"d":"5.240"},2,"DP800","47/47"]
["M2885","COIL","Galvanisé",2.03,{"v":1478,"d":"1478.0"},{"v":4.14,"d":"4.140"},2,"DP800","44/50"]
["M2882","COIL","Galvanisé",{"v":0.8,"d":"0.80"},{"v":1299,"d":"1299.0"},{"v":4.7,"d":"4.700"},2,"DP800","55/52"]
[null,null,"TOTAL",null,null,{"$f":"+SUM(F2:F13)","v":{"v":103.66599999999998,"d":"103.666"}},"mTons"]