## Foglio1
PRODUCT | Lot | Qty MT | Defect | Thickn. | Width | Actual thickn. | Actual width | Quality
Secondary HRC | 551070 | 14.7 | 0 | 6.7 | 970 |  |  | E36-2
Secondary HRC | 551061 | 14.87 | 0 | 3 | 1016 |  |  | E36-2
Secondary HRC | 2488055 | 7.66 | 0 | 4.7 | 1025 |  |  | E36-2
Secondary HRC | 2496002 | 12.36 | Ondulations | 4 | 1025 |  |  | E36-2
Secondary HRC | 551001 | 14.64 | Temp-bob | 7.14 | 1016 |  |  | E36-2
Secondary HRC | 551138 | 6.53 | Spire non jointives | 7.14 | 1016 |  |  | E36-2
Secondary HRC | 557019 | 9.03 | Téléscopicité | 3 | 1025 |  |  | E36-2
Secondary HRC | 2499250 | 11.6 | 0 | 6 | 980 |  |  | E36-2
Secondary HRC | 2500024 | 15.83 | Temp-bob | 6.3 | 1250 |  |  | E28-2
Secondary HRC | 2501043 | 16.3 | Ondulations | 7.14 | 1250 |  |  | E36-2
Secondary HRC | 2501046 | 16.22 | Ondulations | 7.14 | 1250 |  |  | E36-2
Secondary HRC | 2501240 | 14.55 | Téléscopicité | 6.3 | 1016 |  |  | E28-2
Secondary HRC | 2502035 | 15.67 | Ondulations | 7.14 | 1250 |  |  | E28-2
Secondary HRC | 2502038 | 16.7 | Ondulations | 6.2 | 1250 |  |  | E36-2
Secondary HRC | 2500092 | 15.76 | 0 | 7.14 | 1230 |  |  | E36-2
Secondary HRC | 2501133 | 14.58 | 0 | 6.3 | 1016 |  |  | E36-2
Secondary HRC | 2503200 | 14.41 | 0 | 6.3 | 1016 |  |  | E36-2
Secondary HRC | 2503203 | 14.3 | 0 | 6.3 | 1016 |  |  | E36-2
Secondary HRC | 2503205 | 14.36 | 0 | 6.3 | 1016 |  |  | A33
Secondary HRC | 2505151 | 14.37 | 0 | 6.3 | 1016 |  |  | E36-2
Secondary HRC | 2505234 | 14.68 | 0 | 6 | 960 |  |  | E24-2
Secondary HRC | 2503204 | 14.34 | 0 | 6.3 | 1016 |  |  | E36-2
Secondary HRC | 2505223 | 14.61 | 0 | 6 | 1000 |  |  | E36-2
Secondary HRC | 2505305 | 13.66 | 0 | 6.3 | 1016 |  |  | E36-2
Secondary HRC | 2506082 | 16.53 | 0 |  | 1250 |  |  | E36-2
Secondary HRC | 2509044 | 14.36 | 0 | 7.14 | 935 |  |  | E24-2
Secondary HRC | 2509054 | 14.17 | 0 | 6.3 | 1016 |  |  | E36-2
Secondary HRC | 2504062 | 13.92 | 0 | 7.14 | 1250 |  |  | E36-2
Secondary HRC | 2505149 | 14.53 | 0 | 6.3 | 1016 |  |  | E36-2
Secondary HRC | 2509236 | 9.58 | 0 | 3 | 965 |  |  | E36-2
Secondary HRC | 2505347 | 14.31 | 0 | 6.3 | 1042 |  |  | E36-2
Secondary HRC | 2505370 | 13.1 | 0 | 6 | 980 |  |  | E36-2
Secondary HRC | 2507120 | 14.24 | 0 | 6.1 | 900 |  |  | E36-2
Secondary HRC | 2507121 | 14.23 | 0 | 6.3 | 1016 |  |  | E24-2
Secondary HRC | 2507122 | 9.36 | 0 | 6 | 1016 |  |  | E24-2
Secondary HRC | 2509088 | 14.76 | 0 | 6.3 | 1016 |  |  | A33
Secondary HRC | 2510033 | 14.97 | 0 | 12 | 1250 |  |  | E36-2
Secondary HRC | 2511197 | 12.79 | 0 | 6.3 | 1016 |  |  | E36-2
Secondary HRC | 2446046x | 16.7 | 0 | 3.8 | 1275 |  |  | E36-2
Secondary HRC | 565010 | 14.05 | 0 | 6.3 | 1016 |  |  | E36-2
Secondary HRC | 2514074 | 13.65 | 0 | 6.3 | 1016 |  |  | E28-2
Secondary HRC | 2514075 | 13.75 | 0 | 6.3 | 1016 |  |  | E36-2
Secondary HRC | 2514076 | 14.5 | 0 | 6.3 | 1016 |  |  | E36-2
Secondary HRC | 2514085 | 14.94 | 0 | 6.3 | 1016 |  |  | E28-2
Secondary HRC | 2514099 | 14.58 | 0 | 6.3 | 1016 |  |  | E28-2
Secondary HRC | 2514112 | 14.66 | 0 | 6.3 | 1016 |  |  | E28-2
Secondary HRC | 2514121 | 13.78 | 0 | 6.3 | 1016 |  |  | E28-2
Secondary HRC | 2514176 | 12 | 0 | 3.7 | 1000 |  |  | A33
Secondary HRC | 565009 | 14.6 | 0 | 6.3 | 1016 |  |  | E36-2
Secondary HRC | 565023 | 14 | 0 | 6.3 | 1016 |  |  | E36-2
Secondary HRC | 2509089 | 14.78 | 0 | 6.3 | 1016 |  |  | E36-2
Secondary HRC | 2514017 | 11.46 | 0 | 4 | 1000 |  |  | A33
Secondary HRC | 2515084 | 11.98 | 0 | 4 | 1025 |  |  | E28-2
Secondary HRC | 565012 | 14.17 | 0 | 6.3 | 1016 |  |  | A33
Secondary HRC | 2515285 | 11.92 | 0 | 3.7 | 1000 |  |  | E24-2
Secondary HRC | 565073 | 9.04 | 0 | 6.3 | 1016 |  |  | E24-2
Secondary HRC | 2516003 | 12.51 | 0 | 3.8 | 1000 |  |  | A33
Secondary HRC | 2517072 | 14.5 | 0 | 6.3 | 1070 |  |  | E36-2
Secondary HRC | 2517075 | 14.75 | 0 | 6.3 | 1016 |  |  | E36-2
Secondary HRC | 2518088 | 18.13 | 0 | 12 | 1218 |  |  | E24-2
Secondary HRC | 2518201 | 11.37 | 0 | 5.7 | 1000 |  |  | A33
Secondary HRC | 567033 | 12.03 | 0 | 5.8 | 1000 |  |  | A33
Secondary HRC | 2519061 | 17.78 | 0 | 7.14 | 1250 |  |  | E36-2
Secondary HRC | 2519004 | 12.06 | 0 | 4 | 1025 |  |  | E24-2
Secondary HRC | 2520078 | 18.35 | 0 | 7.14 | 1250 |  |  | E36-2
Secondary HRC | 551108 | 14.67 | 0 | 7.14 | 1016 |  |  | E36-2
Secondary HRC | 569010 | 18.3 | 0 | 7.14 | 1250 |  |  | E36-2
Secondary HRC | 569031 | 17.68 | 0 | 12 | 1250 |  |  | E24-2
Secondary HRC | 569049 | 13.92 | 0 | 8 | 1250 |  |  | E24-2
Secondary HRC | 2520215 | 16.29 | 0 | 7.14 | 1150 |  |  | E36-2
Secondary HRC | 2521103 | 16.08 | 0 | 7.14 | 1150 |  |  | E36-2
Secondary HRC | 2520225 | 16.07 | 0 | 7.14 | 1150 |  |  | E36-2
Secondary HRC | 570004 | 17.6 | 0 | 12 | 1250 |  |  | E36-2
Secondary HRC | 570012 | 16.6 | 0 | 7.14 | 1150 |  |  | A33
Secondary HRC | 2518166 | 9.95 | 0 | 3.8 | 1025 |  |  | E24-2
Secondary HRC | 2518207 | 12.08 | 0 | 5 | 1000 |  |  | A33
Secondary HRC | 2520170 | 10.58 | 0 | 7.14 | 1125 |  |  | E36-2
Secondary HRC | 2520202 | 16.8 | 0 | 7.14 | 1150 |  |  | E36-2
Secondary HRC | 2521115 | 16.71 | 0 | 7.14 | 1150 |  |  | E36-2
Secondary HRC | 2522036 | 14.56 | 0 | 7.14 | 1125 |  |  | E36-2
Secondary HRC | 2524063 | 15.79 | 0 | 6.55 | 1150 |  |  | E36-2
Secondary HRC | 2524093 | 10.67 | 0 | 3.7 | 1060 |  |  | A33
Secondary HRC | 2524107 | 13.87 | 0 | 7.14 | 990 |  |  | E36-2
Secondary HRC | 2524166 | 11.8 | 0 | 5 | 1000 |  |  | E24-2
Secondary HRC | 569092 | 17.9 | 0 | 6.6 | 1250 |  |  | E36-2
Secondary HRC | 571065 | 11.91 | 0 | 3.7 | 1000 |  |  | E24-2
Secondary HRC | 2520066 | 17.98 |  | 6.5 | 1250 |  |  | E24-2
Secondary HRC | 2520163 | 16.74 |  | 6.6 | 1130 |  |  | Neant
Secondary HRC | 2520176 | 16.12 |  | 7.14 | 1150 |  |  | E24-2
Secondary HRC | 2520177 | 16.44 |  | 7.14 | 1150 |  |  | E24-2
Secondary HRC | 2520180 | 15.75 |  | 7.14 | 1129 |  |  | E24-2
Secondary HRC | 2520208 | 12.3 |  | 7.14 | 1016 |  |  | E36-2
Secondary HRC | 2520216 | 10.16 |  | 7.14 | 1120 |  |  | E36-2
Secondary HRC | 2521131 | 16.6 |  | 7.14 | 1124 |  |  | E36-2
Secondary HRC | 2521141 | 16.48 |  | 6.63 | 1150 |  |  | E36-2
Secondary HRC | 2522058 | 16.54 |  | 7.14 | 1120 |  |  | E36-2
Secondary HRC | 2522060 | 16.55 |  | 7.14 | 1150 |  |  | E36-2
Secondary HRC | 2523035 | 15.37 |  | 7.14 | 1123 |  |  | E36-2
Secondary HRC | 2523054 | 8.44 |  | 7.14 | 1150 |  |  | E36-2
Secondary HRC | 2524072 | 16.51 |  | 7.6 | 1125 |  |  | E36-2
Secondary HRC | 568053 | 13.45 |  | 6.7 | 990 |  |  | Neant
Secondary HRC | 2514114 | 14.52 |  | 6.3 | 1016 |  |  | A33
Secondary HRC | 2524061 | 12.46 |  | 7.14 | 1130 |  |  | E36-2
Secondary HRC | 2525006 | 11.86 | Téléscopicité | 4 | 1024 |  |  | E24-2
Secondary HRC | 2525007 | 12.23 | Téléscopicité | 4 | 1024 |  |  | A33/A9M
Secondary HRC | 2525115 | 13.62 | Téléscopicité | 3.7 | 1129 |  |  | A33/A9M
Secondary HRC | 2525160 | 14.32 | Téléscopicité | 3.8 | 1132 |  |  | A33/Possibilité XE
Secondary HRC | 572025 | 17.35 | ondulation plus telescopique | 6.3000002 | 1250 |  |  | A33
Secondary HRC | 2525015 | 12.99 |  | 3 | 1045 |  |  | A33/xes
Secondary HRC | 2525187 | 12.46 |  | 3.8 | 1015 |  |  | A33
Secondary HRC | 569071 | 17.07 |  | 7.14 | 1250 |  |  | E36-2
Secondary HRC | 572024 | 17.68 |  | 6.6 | 1274 |  |  | E36-2
Secondary HRC | 572195 | 12.59 |  | 3 | 1045 |  |  | A33/XES
Secondary HRC | 572200 | 11.62 |  | 3 | 1025 |  |  | A33/XE
Secondary HRC | 2524169 | 9.77 |  | 5.7 | 1000 |  |  | A33/XES
Secondary HRC | 2525246 | 12 |  | 4 | 1025 |  |  | BS2
Secondary HRC | 2500112 | 8.4 |  | 4 | 1025 |  |  | A33
Secondary HRC | 2515077 | 12.22 |  | 2.58 | 1089 |  |  | BS2
Secondary HRC | 2515179 | 6.1 |  | 4 | 1024 |  |  | A33
Secondary HRC | 2519114 | 9.9 | [5 empty] | Néant
Secondary HRC | 2519222 | 11.3 |  | 4 | 1025 |  |  | Neant
Secondary HRC | 2520073 | 9.37 |  | 7.14 | 1250 |  |  | E24-2
Secondary HRC | 2521099 | 6 |  | 7.14 | 1150 |  |  | E24-2
Secondary HRC | 2522054 | 15.02 |  | 7.14 | 1150 |  |  | E24-2
Secondary HRC | 2523255 | 5.62 |  | 3.6 | 1000 |  |  | E24-2
Secondary HRC | 2523282 | 8.54 |  | 0 | 1000 |  |  | A33
Secondary HRC | 2524071 | 14.93 |  | 7.14 | 1150 |  |  | A33
Secondary HRC | 2524073 | 9.95 |  | 7.14 | 1150 |  |  | A33
Secondary HRC | 2524228 | 10.57 | [5 empty] | Néant
Secondary HRC | 2526254 | 12.13 |  | 5 | 1000 |  |  | E24-2
Secondary HRC | 2526259 | 11.73 |  | 5 | 1000 |  |  | E36-2
Secondary HRC | 2526283 | 11.48 |  | 4 | 1000 |  |  | A33
Secondary HRC | 565035 | 7.82 |  | 6.3 | 1016 |  |  | E36-2
Secondary HRC | 2515261 | 12.06 |  | 3.7 | 1000 |  |  | E24-2
Secondary HRC | 2515262 | 11.6 |  | 3.7 | 1000 |  |  | E24-2
Secondary HRC | 2523019 | 13.92 |  | 4 | 1143 |  |  | A33
Secondary HRC | 2523086 | 12.43 |  | 3.8 | 1025 |  |  | A33
Secondary HRC | 2524164 | 11.61 |  | 5 | 1000 |  |  | E24-2
Secondary HRC | 2524270 | 11.96 |  | 3.7 | 1000 |  |  | E24-2
Secondary HRC | 568067 | 8.06 |  | 7.14 | 1016 |  |  | E36-2
Secondary HRC | 2525271 | 13.96 | Téléscopicité | 6 | 1000 |  |  | E28-2
Secondary HRC | 2508033 | 15.44 | Criques de rives | 3.8 | 1274 |  |  | E24-2
Secondary HRC | 2510199 | 11.63 | Téléscopicité | 3 | 1000 |  |  | E24-2
Secondary HRC | 2527302 | 11.76 | Téléscopicité | 3.7 | 1000 |  |  | A33
Secondary HRC | 573020 | 13.66 | Téléscopicité | 6.3 | 1016 |  |  | E36-2
Secondary HRC | 573022 | 14.28 | Téléscopicité | 6.3 | 1016 |  |  | E28-2
Secondary HRC | 2525080 | 12.14 | DECHIRURE | 6.9 | 1150 |  |  | E36-2
Secondary HRC | 2525072 | 16.24 |  | 7 | 1180 |  |  | E36-2
Secondary HRC | 2525075 | 16.78 |  | 6.9 | 1150 |  |  | E36-2
Secondary HRC | 2529124 | 14.32 |  | 8 | 1225 |  |  | A33/VOIR E24-2
Secondary HRC | 2525047 | 15.77 |  |  |  | 10.43 | 1163.27 | E36-2
Secondary HRC | 2525049 | 16.12 |  |  |  | 10.41 | 1161.76 | E36-2
Secondary HRC | 2525068 | 16.19 |  |  |  | 6.97 | 1161.81 | E36-2
Secondary HRC | 2525084 | 16.75 |  |  |  | 7.03 | 1160.55 | E36-2
Secondary HRC | 2529114 | 16.67 |  |  |  | 8.12 | 1214.22 | E24-2
Secondary HRC | 2529115 | 17.03 |  |  |  | 10.08 | 1215.12 | E24-2
Secondary HRC | 573019 | 9.94 |  |  |  | 6.13 | 1265.69 | A33
Secondary HRC | 2525103 | 12.36 | Téléscopicité | 10.3 | 1150 |  |  | A33/E24-2
Secondary HRC | 2525108 | 17.12 | Ondulations | 10.3 | 1150 |  |  | E36-2
Secondary HRC | 2531025 | 16.64 | Téléscopicité | 6 | 1250 |  |  | E24-2
Secondary HRC | 2531030 | 12.18 | Criques de rives | 6 | 1250 |  |  | E24-2
Secondary HRC | 2531072 | 11.76 | Criques de rives | 3.8 | 1250 |  | 1252.15 | E24-2
Secondary HRC | 2531148 | 14.06 | Déchirures | 3 | 1019 |  | 1016.28 | E24-2
Secondary HRC | 2532052 | 10.94 | Criques de rives | 8 | 1210 |  | 1212.61 | E24-2
Secondary HRC | 2531165 | 14.41 | Téléscopicité | 6.3 | 1016 |  | 994.23 | E28-2
Secondary HRC | 2532296 | 14.1 |  | 5.8 | 960 |  |  | E24-2
Secondary HRC | 2532303 | 14.73 |  | 5.8 | 960 |  |  | E24-2
Secondary HRC | 2532308 | 14.33 |  | 5.8 | 950 |  |  | E24-2
Secondary HRC | 578016 | 12.87 |  | 8 | 1210 |  |  | E24-2
Secondary HRC | 578136 | 10.33 |  | 2.5 | 1020 |  |  | E24-2
Secondary HRC | 578241 | 14.8 |  | 4 | 1000 |  |  | E24-2
Secondary HRC | 579007 | 17.42 |  | 11.9 | 1205 |  |  | E24-2
Secondary HRC | 579022 | 17.05 |  | 10 | 1150 |  |  | E24-2
Secondary HRC | 579061 | 14.07 |  | 5.7 | 1025 |  |  | A33
Secondary HRC | 580019 | 17.28 |  | 8 | 1216 |  |  | E36-2
Secondary HRC | 581108 | 13.56 |  | 8 | 1210 |  |  | E24-2
Secondary HRC | 581134 | 17.24 |  | 6.9 | 1200 |  |  | E36-2
Secondary HRC | 581136 | 17.29 |  | 6.9 | 1200 |  |  | E36-2
Secondary HRC | 581137 | 17.35 |  | 6.9 | 1200 |  |  | E36-2
Secondary HRC | 582209 | 11.92 |  | 6.3 | 1016 |  |  | E36-2
Secondary HRC | 582257 | 14.37 |  | 6.3 | 1016 |  |  | E36-2
Secondary HRC | 582258 | 14.43 |  | 6.3 | 1016 |  |  | E36-2
Secondary HRC | 2161363 | 12.2 |  | 10.05 | 850 |  | 856.3 | Néant
Secondary HRC | 581027 | 17.05 |  | 11.9 | 1205 |  | 1157.23 | E24-2
Secondary HRC | 582064 | 10.85 | telescopique | 8 | 1250 |  | 1209.98 | E24-2
Secondary HRC | 582100 | 10.8 | criques de rives | 6 | 1200 |  | 1202.7 | E24-2
Secondary HRC | 581098 | 13.66 | telescopique | 8 | 1210 |  | 1158.12 | E24-2
Secondary HRC | 581106 | 13.44 | telescopique | 8 | 1210 |  | 1158.07 | E24-2
Secondary HRC | 581117 | 13.07 | telescopique | 8 | 1210 |  | 1213.66 | E24-2
Secondary HRC | 581268 | 14.22 | criques de rives | 7.5 | 1000 |  | 981.62 | E24-2
Secondary HRC | 582253 | 14.22 |  | 6.3 | 1000 |  |  | E28-2
Secondary HRC | 582254 | 14.23 |  | 6.3 | 1000 |  |  | E28-2
Secondary HRC | 579062 | 14.66 |  | 8 | 1025 |  |  | E24-2
Secondary HRC | 581032 | 12.86 |  | 11.9 | 1205 |  |  | E24-2
Secondary HRC | 581039 | 16.86 |  | 11.9 | 1205 |  |  | E24-2
Secondary HRC | 583013 | 5.82 |  | 6 | 1230 |  |  | E24-2
Secondary HRC | 2533036 | 17.45 |  | 12 | 1180 |  |  | E24-2
Secondary HRC | 2533035 | 17.33 | teléscopique | 11.9 | 1205 |  | 1160.47 | E24-2
Secondary HRC | 2533049 | 17.18 | teléscopique | 11.9 | 1205 |  | 1185.35 | E24-2
Secondary HRC | 2533177 | 12.24 | criques de rives | 2.5 | 1019 |  | 1015.94 | E24-2
Secondary HRC | 585062 | 16.82 | ondulations | 11.9 | 1205 |  | 1219.59 | E24-2
Secondary HRC | 585063 | 15.86 | teléscopique | 11.9 | 1205 |  | 1153.16 | E24-2
Secondary HRC | 585073 | 17.2 | teléscopique | 11.9 | 1205 |  | 1152.58 | E24-2
Secondary HRC | 585084 | 16.94 | teléscopique | 11.9 | 1205 |  | 1154.09 | E24-2
Secondary HRC | 585101 | 13.04 | teléscopique | 5 | 1100 |  | 1071.81 | E24-2
Secondary HRC | 585357 | 11.99 | criques de rives | 2.5 | 1000 |  | 1012.9 | A33
Secondary HRC | 2505348 | 14.08 |  | 7.14 | 1016 |  |  | E36-2
Secondary HRC | 2505353X | 14.25 |  | 7.14 | 1016 |  |  | E36-2
Secondary HRC | 2505357 | 13.68 |  | 7.14 | 1016 |  |  | E36-2
Secondary HRC | 2510134 | 14.76 |  | 7.14 | 1016 |  |  | E36-2
Secondary HRC | 2535315 | 11.07 | Calamine | 3 | 1000 |  | 1012.74
Secondary HRC | 2534199 | 11.73 | Téléscopicité | 6 | 1000 |  | 1012.67 | E24-2
Secondary HRC | 2534235 | 10.8 | criques de rives | 4 | 1000 |  | 1008.13 | E24-2
Secondary HRC | 2534085 | 14.22 | ondulations | 6 | 1200 |  | 1040.57 | A33
Secondary HRC | 2533340 | 8.05 | dechirures | 3.7 | 1000 |  |  | A33
Secondary HRC | 2534188 | 13.52 | crique de rives | 12 | 1000 |  | 1008.28 | A33
Secondary HRC | 2535088 | 17.3 | telescopique | 11.9 | 1205 |  | 1169.98 | E24-2
Secondary HRC | 2535149 | 16.91 | telescopique | 6 | 1200 |  | 1168.05 | E24-2
Secondary HRC | 2535197 | 11.5 | Criques de rives | 5.6 | 1000 |  |  | E24-2
Secondary HRC | 2535220 | 10.77 | telescopique | 5 | 1000 |  | 977.24 | E24-2
Secondary HRC | 2535250 | 8.22 | Criques de rives | 3 | 1000 |  | 1013.52 | E24-2
Secondary HRC | 2533324 | 12.04 |  | 2.8 | 1025 |  | 980.82 | E24-2
Secondary HRC | 2535018 | 14.81 | Déchirures | 5 | 1250 |  | 1245.39 | E28-2
Secondary HRC | 590080 | 16.42 |  | 11.9 | 1205 |  | 1211.13 | E24-2
Secondary HRC | 590176 | 11.01 |  | 5 | 1000 |  | 1007.26 | E24-2
Secondary HRC | 590229 | 11.09 |  | 4 | 1000 |  | 1004.98 | E24-2
Secondary HRC | 590253 | 11.07 | Téléscopicité | 4 | 1000 |  | 1009.34 | E24-2
Secondary HRC | 590311 | 10.84 |  | 4 | 1000 |  | 1016.56 | E24-2
Secondary HRC | 590316 | 11.23 |  | 4 | 1000 |  | 1006.89 | E24-2
Secondary HRC | 2536008 | 10.98 |  | 4 | 1000 |  |  | E24-2
Secondary HRC | 2536329 | 10.86 |  | 2.8 | 934 |  |  | XES
Secondary HRC | 2537113 | 15.19 |  | 6 | 1205 |  |  | E24-2
Secondary HRC | 2537199 | 11.19 |  | 3.8 | 1025 |  |  | E24-2
Secondary HRC | 2537279 | 11.07 |  | 4 | 1000 |  |  | E24-2
Secondary HRC | 2537335 | 11.01 |  | 3 | 975 |  |  | E24-2
Secondary HRC | 2537342 | 10.64 |  | 3 | 1000 |  |  | E24-2
Secondary HRC | 590230 | 11.82 |  | 3 | 1039 |  |  | E24-2
Secondary HRC | 592047 | 12.5 |  | 3 | 1250 |  |  | P295GH
Secondary HRC | 592048 | 12.84 |  | 4 | 1250 |  |  | P295GH
Secondary HRC | 592060 | 13.06 |  | 6 | 1250 |  |  | P295GH
Secondary HRC | 592061 | 12.82 |  | 4 | 1250 |  |  | P295GH
Secondary HRC | 592261 | 10.88 |  | 2.5 | 1000 |  |  | E24-2
Secondary HRC | 592263 | 11.46 |  | 2.5 | 1000 |  |  | E24-2
Secondary HRC | 592264 | 9.8 |  | 2.5 | 1000 |  |  | E24-2
Secondary HRC | 592306 | 10.39 |  | 3 | 1000 |  |  | E24-2
Secondary HRC | 2536285 | 10.64 | téléscopicité | 5 | 1000 |  |  | E24-2
Secondary HRC | 2536316 | 10.82 | rive endommagée | 2.7 | 1000 |  |  | E24-2
Secondary HRC | 2537339 | 5.01 | téléscopicité | 3 | 1000 |  |  | E24-2
Secondary HRC | 590195 | 11.24 | téléscopicité | 5 | 1000 |  |  | E24-2
Secondary HRC | 590220 | 10.74 | téléscopicité | 5 | 1000 |  |  | E24-2
Secondary HRC | 592062 | 12.87 | ondulations | 4 | 1250 |  |  | P295GH
Secondary HRC | 2520182 | 16.2 | 82 | 7.14 | 1150 |  | 1157.93 | E36-2
Secondary HRC | 2538377 | 10.98 | telescopique | 4.8 | 1000 |  | 1008.57 | A33
Secondary HRC | 2539306 | 10.98 | telescopique | 5 | 970 |  | 978.43 | E24-2
Secondary HRC | 2538116 | 14.3 | Téléscopicité | 3 | 1210 |  |  | P295GH
Secondary HRC | 2539384 | 10.84 | 0 | 2.5 | 1000 |  |  | E24-2
Secondary HRC | 2540217 | 10.83 | Téléscopicité | 3 | 1000 |  |  | E24-2
Secondary HRC | 2541290 | 11.01 | 0 | 4 | 1000 |  |  | E24-2
Secondary HRC | 2541315 | 10.94 | Striction | 3 | 1000 |  |  | E24-2
Secondary HRC | 2541346 | 10.49 | 0 | 3 | 1000 |  |  | E24-2
Secondary HRC | 2541355 | 10.56 | Criques de rives | 4 | 1000 |  |  | E24-2
Secondary HRC | 2541374 | 10.96 | Criques de rives | 5 | 1000 |  |  | E24-2
Secondary HRC | 2536341 | 7.84 | Téléscopicité | 2.8 | 720 |  | 724.18 | A33
Secondary HRC | 2541281 | 10.53 | Téléscopicité | 8 | 1000 |  | 1001.61 | A33
Secondary HRC | 2541283 | 10.48 | Téléscopicité | 8 | 985 |  | 984.04 | A33
Secondary HRC | 2541292 | 10.23 | Larg(+) | 3 | 1000 |  | 1014.41 | E24-2
Secondary HRC | 2541381 | 11.07 | Larg(+) | 3 | 1000 |  | 999.96 | E24-2
Secondary HRC | 2540435 | 10.77 | crique de rive | 4 | 1000 |  | 1008.75 | E24-2
Secondary HRC | 2541371 | 10.9 | crique de rive | 5 | 1000 |  | 1017.67 | E24-2
Secondary HRC | 2542160 | 10.13 | crique de rive | 4 | 1000 |  |  | E24-2
Secondary HRC | 2542177 | 10.64 | crique de rive+ rive endommagée | 3 | 1000 |  |  | P295GA
Secondary HRC | 2541187 | 10.87 |  | 2.8 | 1025 |  | 1033.82 | E24-2
Secondary HRC | 2541311 | 5.54 |  | 0 | 1000 |  | 976.6 | E24-2
Secondary HRC | 2542055 | 14.38 |  | 3.8 | 1275 |  | 1285.26 | A33
Secondary HRC | 2542167 | 11.98 |  | 9 | 1000 |  | 986.7 | A33
Secondary HRC | 2543209 | 13.29 | repliure | 3 | 1079 |  |  | E24
Secondary HRC | 2543369 | 11.81 |  | 2.8 | 984 |  | 988.27 | E24-2
Secondary HRC | 2543403 | 11.82 |  | 2.8 | 984 |  | 989.05 | E24-2
Secondary HRC | 2540009 | 11.05 | téléscopicité+largeur en moins | 4 | 1000 |  | 1002.54 | A33
Secondary HRC | 2541198 | 10.88 | crique de rive+ largeur en plus | 2.8 | 1045 |  | 1041.55 | A33
Secondary HRC | 2543102 | 13.43 | crique de rive | 3.8 | 1275 |  | 1282.35 | A33
Secondary HRC | 2543104 | 13.4 | téléscopicité+largeur en moins | 3.8 | 1275 |  | 1246.77 | E24
Secondary HRC | 2543259 | 7.52 | dechirure | 2.8 | 1025 |  | 1018.64 | A33
Secondary HRC | 568132 | 11.97 | crique de rive | 3.7 | 1000 |  | 1014.35 | A33
Secondary HRC | 592174 | 10.84 | téléscopicité | 2.8 | 1025 |  | 1031.09 | A33
Secondary HRC | 2537377 | 11.18 |  | 2.8 | 969 |  |  | BS2
Secondary HRC | 2542097 | 11.02 |  | 2.8 | 1059 |  |  | A33
Secondary HRC | 2544097 | 11.04 |  | 2.8 | 1000 |  |  | A33
Secondary HRC | 2544098 | 10.86 | Déchirures | 2.8 | 1100 |  |  | A33
Secondary HRC | 2544366 | 9.61 | Déchirures | 3 | 1000 |  |  | E24-2
Secondary HRC | 2544368 | 10.69 | Téléscopicité | 5 | 1000 |  |  | E24/2
Secondary HRC | 2544384 | 10.34 | Téléscopicité | 3 | 1000 |  |  | E24/2
Secondary HRC | 2544389 | 10.88 | crique | 3 | 1000 |  |  | P295
Secondary HRC | 2544391 | 10.45 | crique | 3 | 1000 |  |  | P295
Secondary HRC | 2545130 | 15.9 | crique | 10 | 1250 |  |  | E24-2
Secondary HRC | 2545131 | 14.28 | crique | 10 | 1250 |  |  | E24-2
Secondary HRC | 2545129 | 16.93 | Déchirures | 10 | 1250 |  |  | A CONSOMMER EN A33
Secondary HRC | 2539278 | 11.16 | Téléscopicité | 4 | 1020 |  | 1028.31 | A33
Secondary HRC | 2541373 | 10.87 | Criques de rives | 5 | 1000 |  | 1016.05 | E24-2
Secondary HRC | 2542133 | 10.52 | Téléscopicité | 4 | 1000 |  | 1008.29 | E24-2
Secondary HRC | 2542148 | 10.96 | Téléscopicité | 3 | 1000 |  | 972.92 | E24-2
Secondary HRC | 2542165 | 12.93 | Criques de rives | 6 | 1000 |  | 1010.48 | E24-2
Secondary HRC | 2542173 | 13.49 | 0 | 6 | 1000 |  | 1008.44 | E24-2
Secondary HRC | 2543290 | 10.24 | Téléscopicité | 5 | 1000 |  | 1009.91 | E24-2
Secondary HRC | 2544327 | 10.44 | Téléscopicité | 4 | 1000 |  | 1004.94 | A33
Secondary HRC | 595001 | 12.53 | Téléscopicité | 2.7 | 1000 |  | 999.76 | A33
Secondary HRC | 597003 | 9.62 | Ondulations | 5 | 1000 |  | 1004.5 | A33
4013.02