{"text_format":"3","workbook":"xlsx","n_sheets":1,"sheets":["Foglio1"],"read":"whole","date_system":"1900"}

{"sheet":"Foglio1","index":0,"n_rows":269,"n_cols":9,"rows_kept":269}
["Product","Lot","Qty MT","Defect","Thickn.","Width","Actual Thicn.","Actual width","Quality"]
["Secondary CRC","488665A",3.72,0,0.5,1250,0.5,1250,"TC"]
["Secondary CRC","499613A",2.81,"EMP COLL",1,910,1,914,"TC"]
["Secondary CRC","499792C",2.78,"EMP COLL",0.8,950,0.85,953,"TC"]
["Secondary CRC","554562B",2.8,"EMP COLL + HTL+",1,1000,1,1254,"TC"]
["Secondary CRC","4/668737A",2.26,"EMP COLL+ OXYD",0.8,1150,0.8,1155,"TC"]
["Secondary CRC","4/668754A",2.38,"EMP COLL",2,1000,2,1000,"TC"]
["Secondary CRC","4/669367B",2.89,"EMP COLL+OXYD",0.95,1100,0.95,1104,"TC"]
["Secondary CRC","4/669384A",3.34,"EMP COLL",1.3,1130,1.34,1134,"TC"]
["Secondary CRC","4/669389B",3.74,"EMP CYL+BDE SAL",1.3,1130,1.3,1130,"TC"]
["Secondary CRC","4/669503B",3.04,"EMP COLL",1.4,1120,1.4,1125,"TC"]
["Secondary CRC","4/669563A",3.12,"OXYD+BDE SAL",2,985,2.06,984,"TC"]
["Secondary CRC","4/669600A",2.6,"EMP COLL",0.8,950,0.8,950,"TC"]
["Secondary CRC","4/669617A",2.81,"EMP CYL+DECH+EMP COLL+HTL+",2,885,2,985,"TC"]
["Secondary CRC",500151,3.79,"VAR EP +BDE SAL",1.15,1100,1.4,1104,"TC"]
["Secondary CRC","500316B",3.9,"EMP COLL",0.8,960,0.82,962,"XES"]
["Secondary CRC","4/666115A",4.03,"EMP COLL + OXYD",2,1250,2,1250,"TC"]
["Secondary CRC","4/669614B",2.76,"EMP COLL",2,880,2,885,"TC"]
["Secondary CRC","499463A",2.91,"EMP COLL + OXYD",2,1250,2,1252,"TC"]
["Secondary CRC","500069AX",3.27,"EMP COLL",2,1040,2,1044,"TC"]
["Secondary CRC","500283A",3.25,"EMP COLL",2,1000,2,1000,"TC"]
["Secondary CRC","500284C",2.51,"EMP COLL",2,1000,2,1003,"TC"]
["Secondary CRC","500294C",2.61,"EMP COLL",2,1000,2.06,1003,"TC"]
["Secondary CRC","500331C",2.05,"DECH + OND",0.8,960,0.82,960,"XES"]
["Secondary CRC","500334C",2.64,"EMP COLL",0.8,960,0.83,963,"XES"]
["Secondary CRC","500336C",2.47,"EMP COLL",0.8,960,0.8,961,"XES"]
["Secondary CRC","500337B",3.86,"EMP COLL",0.8,960,0.82,962,"XES"]
["Secondary CRC","500062A",{"v":3.97,"d":"3.970"},"EMP COLL",1.5,1050,1.5,1050,"TC"]
["Secondary CRC","500389C",{"v":2.77,"d":"2.770"},"EMP COLL",2,1000,2.06,1002,"TC"]
["Secondary CRC","500457C",{"v":2.86,"d":"2.860"},"EMP COLL",2,1000,2,1004,"TC"]
["Secondary CRC","500469C",{"v":2.4,"d":"2.400"},"EMP COLL",0.9,910,0.92,912,"XES"]
["Secondary CRC","4/669531A",2.86,"EMP COLL + ARRACH",1.4,900,1.4,911,"TC"]
["Secondary CRC","5/500356C",3.19,"EMP COLL",1.5,1250,1.53,1253,"TC"]
["Secondary CRC","500308A",2.72,"EMP COLL",0.9,910,0.9,912,"XES"]
["Secondary CRC","500347B",3.14,"EMP COLL",1.5,1250,1.5,1254,"TC"]
["Secondary CRC","500350C",3.02,"EMP COLL",1.5,1250,1.5,1250,"TC"]
["Secondary CRC","500368C",2.73,"EMP COLL",1.45,1250,1.48,1252,"TC"]
["Secondary CRC","500370A",3.02,"EMP COLL",0.9,910,0.92,912,"XES"]
["Secondary CRC","500370B",3.67,"OXYD + BLEU",0.9,910,0.92,912,"XES"]
["Secondary CRC","500370C",3.2,"OXYD + BLEU",0.9,910,0.92,912,"XES"]
["Secondary CRC","500381C",3.01,"EMP COLL",0.8,960,0.82,962,"XES"]
["Secondary CRC","500383C",2.62,"EMP COLL",1.5,1000,1.5,1005,"TC"]
["Secondary CRC","500384C",2.74,"EMP COLL",1.5,1250,1.52,1250,"TC"]
["Secondary CRC","500387C",3.04,"EMP COLL",2,1250,2.06,1250,"TC"]
["Secondary CRC","500394C",2.64,"EMP COLL",1.45,1250,1.45,1253,"TC"]
["Secondary CRC","500397C",2.42,"EMP COLL",1.45,1250,1.52,1250,"TC"]
["Secondary CRC","500405C",2.43,"EMP COLL",1.5,1250,1.52,1249,"TC"]
["Secondary CRC","500418B",6,"EMP COLL",2,1250,2,1250,"TC"]
["Secondary CRC","500423C",2.71,"EMP COLL",1.4,1000,1.42,1003,"TC"]
["Secondary CRC","500430B",2.69,"EMP COLL",2,1000,2,1000,"TC"]
["Secondary CRC","500436C",3.33,"EMP COLL",2,1000,2,1001,"TC"]
["Secondary CRC","500450B",3.12,"EMP COLL",1.4,1000,1.43,1003,"TC"]
["Secondary CRC","500451C",2.94,"EMP COLL",2,1000,2.09,1000,"TC"]
["Secondary CRC","500464C",2.4,"EMP COLL",1.5,1000,1.5,1004,"TC"]
["Secondary CRC","500482C",2.71,"EMP COLL",1.4,1000,1.4,1000,"TC"]
["Secondary CRC","500485B",6.69,"EMP COLL",2,1230,2.03,1232,"TC"]
["Secondary CRC","500489A",4.41,"EMP COLL + OXYD + OND",1.5,940,1.5,944,"TC"]
["Secondary CRC","500489B",4.11,"EMP COLL +htl-",1.5,940,1.5,910,"TC"]
["Secondary CRC","500491B",4.4,"EMP COLL",1.5,1050,1.5,1052,"TC"]
["Secondary CRC","500494B",4.84,"EMP COLL",0.8,960,0.82,963,"XES"]
["Secondary CRC","500495A",3.24,"EMP COLL",0.9,910,0.9,912,"XES"]
["Secondary CRC","4/669614A",4.48,"OXYD + BDE SAL",1.97,980,2,982,"TC"]
["Secondary CRC","4/669689B",3.76,"OXYD + BDE SAL",2,1000,2.06,1005,"TC"]
["Secondary CRC","4/669841B",3.37,"EMP COLL",0.76,960,0.8,960,"TC"]
["Secondary CRC","4/669852A2",2.81,"EMP COLL",2,1000,2.06,1006,"TC"]
["Secondary CRC","4/905526B",3.8,"GRIFF",0.9,950,0.9,951,"TC"]
["Secondary CRC","500201C",2.92,"EMP COLL",1.5,1000,1.53,1004,"XES"]
["Secondary CRC","500373A",2.63,"EMP COLL",0.9,910,0.92,912,"XES"]
["Secondary CRC","500376A",3.83,"R.CRAQ ",0.9,910,0.92,910,"XES"]
["Secondary CRC","500491A2",3.49,"EMP COLL",1.5,1060,1.53,1063,"TC"]
["Secondary CRC","500353B",2.61,"EMP COLL",1.5,1250,1.5,1249,"TC"]
["Secondary CRC","500364C",3.26,"EMP COLL",2,1250,2,1252,"TC"]
["Secondary CRC","500401B",4.27,"EMP COLL",2,1000,2.06,1002,"TC"]
["Secondary CRC","500483B",3.1,"EMP COLL",1.5,900,1.53,953,"TC"]
["Secondary CRC","4/669903A",3.39,"EMP COLL",1.3,1000,1.33,1004,"TC"]
["Secondary CRC","5/500543B",3.5,"EMP COLL",1.5,1000,1.5,1000,"XE"]
["Secondary CRC","5/500682B",3.47,"EMP COLL",1.5,1000,1.48,1002,"TC"]
["Secondary CRC","500506B",3.31,"EMP COLL",1.5,900,1.5,904,"TC"]
["Secondary CRC","500554B",3.65,"EMP COLL",1.5,1000,1.53,1003,"TC"]
["Secondary CRC","500558C",2.58,"EMP COLL",1.5,1000,1.55,1003,"TC"]
["Secondary CRC","500560B",2.3,"EMP COLL",1.5,1000,1.55,1004,"TC"]
["Secondary CRC","500566B",4.71,"EMP COLL",1.5,1000,1.53,1004,"TC"]
["Secondary CRC","500604B",5.29,"EMP COLL",1.5,1000,1.57,1002,"TC"]
["Secondary CRC","500649B",4.17,"EMP COLL",1.5,1000,1.5,1002,"TC"]
["Secondary CRC","500661C",2.43,"EMP COLL",1.5,1250,1.55,1253,"TC"]
["Secondary CRC","500671A",4.4,"DECH+HTL-",1.5,1250,1.55,1247,"TC"]
["Secondary CRC","500671C",2.73,"EMP COLL+HTL-",1.5,1250,1.55,1247,"TC"]
["Secondary CRC","500680B",3.8,"EMP COLL",1.5,1000,1.55,1004,"TC"]
["Secondary CRC","500684C",3.22,"EMP COLL",1.5,1000,1.53,1002,"TC"]
["Secondary CRC","500683B",4.13,"EMP COLL",1.5,1000,1.54,1003,"TC"]
["Secondary CRC","500699C",3.11,"EMP COLL",1.5,1250,1.54,1257,"TC"]
["Secondary CRC","500599C",2.62,"EMP COLL",1.5,1000,1.53,1003,"TC"]
["Secondary CRC","500559B",5.45,"EMP COLL",1.5,1000,1.53,1004,"TC"]
["Secondary CRC","500565C",2.41,"EMP COLL",1.5,1000,1.54,1002,"TC"]
["Secondary CRC","500576B",5.47,"EMP COLL",2,1000,2,998,"TC"]
["Secondary CRC","500590B",3.11,"GRIF ",2,1000,2.08,1003,"TC"]
["Secondary CRC","500591C",2.06,"EMP COLL",2,1000,2,1002,"TC"]
["Secondary CRC","500596B",5.73,"EMP COLL",2,1000,2.06,1005,"TC"]
["Secondary CRC","500601B",4.47,"EMP COLL",1.5,1000,1.54,1003,"TC"]
["Secondary CRC","500602C",2.64,"EMP COLL",1.5,1000,1.54,1003,"TC"]
["Secondary CRC","500608B",5.16,"EMP COLL",1.5,1000,1.53,1003,"TC"]
["Secondary CRC","500609B",4.54,"EMP COLL",1.5,1000,1.53,1000,"TC"]
["Secondary CRC","500621B",4.77,"EMP COLL",1.5,1000,1.53,1003,"TC"]
["Secondary CRC","500632B",4.94,"EMP COLL",2,1000,2.06,1003,"TC"]
["Secondary CRC","500635B",4.71,"EMP COLL",2,1000,2,1002,"TC"]
["Secondary CRC","500645B",4.79,"EMP COLL",2,1000,2,1004,"TC"]
["Secondary CRC","500650B",4.2,"EMP COLL",1.5,1000,1.54,1003,"TC"]
["Secondary CRC","500651B",4.7,"EMP COLL",1.5,1000,1.53,1002,"TC"]
["Secondary CRC","500667B",3.38,"EMP COLL",2,1000,2.07,1004,"TC"]
["Secondary CRC","500696C",2.94,"EMP COLL",2,1000,2.07,1003,"TC"]
["Secondary CRC","4/669710A",2.47,"EMP COLL+GRIF",2,1250,2,1255,"TC"]
["Secondary CRC","4/669848B",4.13,"EMP COLL",2,1250,2,1254,"TC"]
["Secondary CRC","5/500598B",2.94,"EMP COLL",1.5,1000,1.54,1002,"XE"]
["Secondary CRC","5/500636B",2.74,"EMP COLL",2,1000,2.06,1003,"TC"]
["Secondary CRC","5/500656B",3.31,"EMP COLL",1.2,1250,1.27,1253,"TC"]
["Secondary CRC","500519B",5.72,"EMP COLL",1.5,1250,1.58,1253,"TC"]
["Secondary CRC","500525C",2.09,"EMP COLL",1.2,1250,1.24,1254,"TC"]
["Secondary CRC","500550C",2.65,"EMP COLL",1.5,1000,1.5,1003,"TC"]
["Secondary CRC","500614B",2.95,"EMP COLL",1.5,1000,1.5,1000,"TC"]
["Secondary CRC","500616B",5.05,"EMP COLL+GRIF",1.5,1000,1.5,1002,"TC"]
["Secondary CRC","500618B",4.7,"EMP COLL",1.5,1250,1.5,1252,"TC"]
["Secondary CRC","500663B",7.56,"EMP COLL",1.45,1250,1.49,1255,"TC"]
["Secondary CRC","500664B",4.68,"EMP COLL",2,1000,2.06,1003,"TC"]
["Secondary CRC","500668B",5.2,"EMP COLL",2,1000,2.07,1003,"TC"]
["Secondary CRC","500688B",3.02,"EMP COLL",2,1000,2.08,1003,"TC"]
["Secondary CRC","500691B",3.47,"EMP COLL",2,1000,2.06,1003,"TC"]
["Secondary CRC","500695B",3.87,"EMP COLL",2,1000,2.07,1003,"TC"]
["Secondary CRC","500702C",3.21,"EMP COLL",1.5,1250,1.54,1253,"TC"]
["Secondary CRC","4/669852B",2.86,"EMP COLL",2,1000,2.03,1003,"TC"]
["Secondary CRC","4/669910C",5.44,"EMP COLL",1.47,1250,1.48,1249,"TC"]
["Secondary CRC","4/669959C",2.41,"EMP COLL",1.5,1250,1.57,1248,"TC"]
["Secondary CRC","4/670294C",2.66,"EMP COLL",1.5,1250,1.58,1253,"TC"]
["Secondary CRC","4/670474A",6.22,"R.CRAQ",1.45,1250,1.48,1253,"TC"]
["Secondary CRC","4/670500B",3.81,"EMP COLL",1.5,1000,1.53,1003,"TC"]
["Secondary CRC","4/670507C",2.35,"EMP COLL",1.5,1000,1.54,1002,"TC"]
["Secondary CRC","5/500528B",2.45,"EMP COLL",1.2,1250,1.24,1253,"TC"]
["Secondary CRC","5/500662B",2.4,"EMP COLL",1.5,1250,1.52,1253,"TC"]
["Secondary CRC","500447B",5.28,"EMP COLL",1.5,1000,1.56,999,"TC"]
["Secondary CRC","500501B",3.16,"EMP COLL",0.9,910,0.92,910,"XES"]
["Secondary CRC","500517C",2.52,"EMP COLL",1.5,1250,1.48,1253,"TC"]
["Secondary CRC","500518C",3.11,"EMP COLL",1.5,1250,1.52,1248,"TC"]
["Secondary CRC","500520B",4.51,"EMP COLL",1.5,1250,1.57,1253,"TC"]
["Secondary CRC","500522B",3,"GRIFF",1.5,1250,1.5,1250,"TC"]
["Secondary CRC","500523B",3.49,"EMP COLL",1.2,1250,1.25,1253,"TC"]
["Secondary CRC","500527C",3.13,"EMP COLL",1.2,1250,1.23,1249,"TC"]
["Secondary CRC","500571B",4.33,"EMP COLL",2,1000,2.05,1003,"TC"]
["Secondary CRC","500572B",4.41,"EMP COLL",2,1000,2.08,1003,"TC"]
["Secondary CRC","500639B",6.58,"EMP COLL",2,1250,2.06,1253,"TC"]
["Secondary CRC","500642B",5.46,"EMP COLL",2,1250,2.06,1253,"TC"]
["Secondary CRC","500644A",3.03,"BOMBAGE + ONDUL",2,1000,2.06,1003,"TC"]
["Secondary CRC","500672B",6.69,"EMP COLL",1.5,1250,1.52,1250,"TC"]
["Secondary CRC","500673C",3.2,"EMP COLL",1.5,1250,1.53,1253,"TC"]
["Secondary CRC","500690A",2.43,"TELESCOP",2,1000,2,1002,"TC"]
["Secondary CRC","500690C",3.31,"EMP COLL",2,1000,2,1002,"TC"]
["Secondary CRC","500700B",5.89,"EMP COLL",1.5,1250,1.56,1253,"TC"]
["Secondary CRC","500701C",2.67,"EMP COLL",1.5,1250,1.55,1252,"TC"]
["Secondary CRC","4/669838C",4.87,"EMP COLL",0.67,910,0.71,910,"TC"]
["Secondary CRC","4/670117A",6.4,"EMP CYL",2,1250,2,1254,"TC"]
["Secondary CRC","4/670117B",2.67,"EMP CYL",2,1250,2,1254,"TC"]
["Secondary CRC","4/670117C",3.41,"EMP COLL",2,1250,2,1254,"TC"]
["Secondary CRC","4/670440A",4.03,"EMP COLL + GRIFF",1.5,1000,1.5,1005,"TC"]
["Secondary CRC","4/670463B2",2.29,"EMP COLL",1.5,1250,1.53,1247,"TC"]
["Secondary CRC","4/670606B",3.08,"EMP COLL",1.97,1250,1.98,1254,"TC"]
["Secondary CRC","4/670674B",5.62,"EMP COLL",1.97,1250,1.97,1253,"TC"]
["Secondary CRC","4/670758B",3.45,"EMP COLL",2,1000,2,1004,"TC"]
["Secondary CRC","4/905546B",5.63,"EMP COLL",1,1060,1,1058,"TC"]
["Secondary CRC","4/905615B2",2.97,"HTL-",0.95,1060,0.95,1058,"TC"]
["Secondary CRC","500575B",4.41,"EMP COLL",2,1000,2.06,1003,"TC"]
["Secondary CRC","500600B2",2.69,"EMP COLL",1.5,1000,1.55,1003,"TC"]
["Secondary CRC","500659A",3.73,"EMP COLL",1.2,1250,1.26,1253,"TC"]
["Secondary CRC","500659B",6.79,"ESS MEC",1.2,1250,1.26,1253,"TC"]
["Secondary CRC","500670B2",2.51,"EMP COLL",1.5,1250,1.53,1252,"TC"]
["Secondary CRC","500689B",3.77,"EMP COLL",2,1000,2,1002,"TC"]
["Secondary CRC","500698B",5.44,"EMP COLL",1.5,1250,1.5,1250,"TC"]
["Secondary CRC","4/670377A",4.16,"EMP CYL",1.35,1250,1.35,1250,"TC"]
["Secondary CRC","4/670773B",2.6,"EMP COLL + OXYD",1.97,1000,1.99,1003,"TC"]
["Secondary CRC","500820B",2.26,"EMP COLL",1.5,1000,1.53,1003,"TC"]
["Secondary CRC","500821B",2.94,"EMP COLL",1.5,1000,1.52,1002,"TC"]
["Secondary CRC","500879A",4.28,"R.CRAQ",2,1000,2.06,1003,"TC"]
["Secondary CRC","500879B",5.35,"EMP COLL + R.CRAQ",2,1000,2.06,1003,"TC"]
["Secondary CRC","500883B",4.19,"EMP COLL",2,1000,2.08,1002,"TC"]
["Secondary CRC","500897B",2.63,"EMP COLL",1.5,1000,1.57,1000,"TC"]
["Secondary CRC","500897C",2.68,"EMP COLL",1.5,1000,1.57,1000,"TC"]
["Secondary CRC","500903B",5.05,"EMP COLL",1.5,1000,1.53,1002,"TC"]
["Secondary CRC","4/669900A",2.51,"EMP COLL",1.5,1000,1.5,1004,"TC"]
["Secondary CRC","4/670150B",6.77,"EMP COLL",2,1250,2,1252,"TC"]
["Secondary CRC","4/670152C",2.51,"EMP COLL",2,1250,2.07,1248,"TC"]
["Secondary CRC","4/670180B",5.95,"EMP COLL",2,1250,2.06,1251,"TC"]
["Secondary CRC","4/670182B",6.78,"EMP COLL",2,1250,2.06,1253,"TC"]
["Secondary CRC","4/670232C",2.62,"EMP COLL",2,1250,2.08,1254,"TC"]
["Secondary CRC","4/670239C",2.62,"EMP COLL",2,1250,2.06,1253,"TC"]
["Secondary CRC","4/670835B",6.27,"EMP COLL",1.5,995,1.53,997,"TC"]
["Secondary CRC","4/670856B",5.76,"EMP COLL",2,1250,2,1255,"TC"]
["Secondary CRC","4/671000B",4.35,"EMP COLL",1.4,1000,1.42,1002,"TC"]
["Secondary CRC","4/905550B2",3.46,"EMP COLL",1,1060,1.03,1061,"TC"]
["Secondary CRC","4/905554A2",2.9,"EMP COLL",1,1060,1.02,1060,"TC"]
["Secondary CRC","4/905731B",3.59,"EMP COLL",0.7,1060,0.7,1064,"TC"]
["Secondary CRC","4/905809B2",2.52,"EMP COLL",1,1060,1.02,1060,"TC"]
["Secondary CRC","500822C",2.18,"EMP COLL",1.5,1000,1.57,1002,"TC"]
["Secondary CRC","500857B",3.8,"EMP COLL",1.5,1000,1.54,1004,"TC"]
["Secondary CRC","500863B",4.68,"EMP COLL",1.5,1000,1.53,1002,"TC"]
["Secondary CRC","500865B",4.04,"EMP COLL",1.5,1000,1.54,1002,"TC"]
["Secondary CRC","500866B",4.9,"EMP COLL",1.5,1000,1.53,1002,"TC"]
["Secondary CRC","500880B",4.21,"EMP COLL",1.5,1000,1.58,997,"TC"]
["Secondary CRC","500896B",5.23,"EMP COLL",1.5,1000,1.56,1001,"TC"]
["Secondary CRC","500900B",6.76,"EMP COLL",1.5,1000,1.52,1003,"TC"]
["Secondary CRC","500906B",4.59,"EMP COLL",1.5,1000,1.53,1003,"TC"]
["Secondary CRC","4/670045A",3.07,"R.CRAQ+HTL+",1.5,1000,1.5,1008,"TC"]
["Secondary CRC","4/670151C",2.51,"EMP COLL",2,1250,2,1254,"TC"]
["Secondary CRC","4/670178B",4.12,"EMP COLL",2,1250,2.02,1250,"TC"]
["Secondary CRC","4/670183B",6.46,"EMP COLL",2,1250,2.03,1251,"TC"]
["Secondary CRC","4/670483A",4.25,"EMP COLL",0.97,1000,0.97,1000,"TC"]
["Secondary CRC","4/670565A",3.21,"EMP COLL",1,1000,1,1000,"TC"]
["Secondary CRC","4/670590A",2.34,"R.CRAQ",1,1000,1.04,1004,"TC"]
["Secondary CRC","4/670598A",3.03,"EMP COLL",1.5,1000,1.5,1000,"TC"]
["Secondary CRC","4/670749B",3.37,"EMP COLL",1.5,1000,1.5,1000,"TC"]
["Secondary CRC","4/905792A",3.79,"EMP COLL",0.7,1040,0.7,1040,"TC"]
["Secondary CRC","5/670827B",4.13,"EMP COLL",1.5,1000,1.5,1000,"XES"]
["Secondary CRC","500536B",3.28,"EMP COLL",0.9,1000,0.93,1000,"XES"]
["Secondary CRC","500579B",3.97,"EMP COLL",2,1250,2.02,1250,"TC"]
["Secondary CRC","500580C",2.57,"EMP COLL",2,1250,2,1252,"TC"]
["Secondary CRC","500773C",2.47,"EMP COLL",0.9,910,0.9,912,"XES"]
["Secondary CRC","500827B",3.58,"EMP COLL",0.8,960,0.82,961,"XES"]
["Secondary CRC","500858B",4.31,"EMP COLL",1.5,1000,1.5,1001,"TC"]
["Secondary CRC","500877B",2.8,"EMP COLL",2,1000,2,998,"TC"]
["Secondary CRC","554748B",2.31,"EMP COLL",1.5,1000,1.5,999,"TC"]
["Secondary CRC","4/670878B",4.58,"EMP COLL",2,1250,2,1250,"TC"]
["Secondary CRC","4/905622A",3.9,"EMP COLL",0.7,1030,0.7,1030,"TC"]
["Secondary CRC","4/905711B",4.5,"EMP COLL",0.97,1000,0.97,1000,"TC"]
["Secondary CRC","500579A2",4.02,"EMP COLL",2,1250,2,1250,"TC"]
["Secondary CRC","500765B",3.7,"EMP COLL",0.8,960,0.83,958,"XES"]
["Secondary CRC","500780B",3.4,"EMP COLL",0.9,910,0.9,909,"XES"]
["Secondary CRC","500825B",3.66,"EMP COLL",1.5,1000,1.5,1004,"TC"]
["Secondary CRC","500871B",4.39,"EMP COLL",0.9,910,0.9,911,"XES"]
["Secondary CRC","500878B",4.36,"EMP COLL",2,1000,2,999,"TC"]
["Secondary CRC","554757B",2.64,"EMP COLL",2,1000,2.06,1003,"TC"]
["Secondary CRC","4/670233B",4.48,"EMP COLL",2,1250,2,1252,"TC"]
["Secondary CRC","4/670598B",6.33,"R.CRAQ",1.5,1000,1.5,1002,"TC"]
["Secondary CRC","4/670605A1",2.99,"DECH + PLIUR",1.27,1250,1.32,1255,"TC"]
["Secondary CRC","4/670605A2",3.67,"EMP COLL",1.27,1250,1.32,1255,"TC"]
["Secondary CRC","4/670605B",3.2,"OXYD",1.5,1250,1.58,1255,"TC"]
["Secondary CRC","4/670831B",2.91,"EMP COLL",1.15,1040,1.15,1044,"TC"]
["Secondary CRC","4/670853A2",2.24,"EMP COLL",2,1250,2,1251,"TC"]
["Secondary CRC","4/670853B",5.14,"EMP COLL",2,1250,2,1250,"TC"]
["Secondary CRC","4/670967",10.53,"R.CRAQ+ BDE SAL",1.8,1250,1.8,1252,"TC"]
["Secondary CRC","4/670989B2",2.59,"EMP COLL",1.4,1000,1.4,1004,"TC"]
["Secondary CRC","4/905795A",5.12,"EMP COLL",1,1060,1,1064,"TC"]
["Secondary CRC","4/905814A2",2.43,"EMP COLL",1,1060,1,1062,"TC"]
["Secondary CRC","5/500724B",2.35,"EMP COLL",1.2,1250,1.2,1249,"TC"]
["Secondary CRC","5/670649",12.64,"R.CRAQ + HTL-",1.2,1250,1.1,1248,"TC"]
["Secondary CRC","5/671056B",2.71,"EMP COLL",2,1000,2,999,"TC"]
["Secondary CRC","500640B",4.11,"EMP COLL",2,1250,2,1249,"TC"]
["Secondary CRC","500641A",6.02,"R.CRAQ+ DECH",1.8,1250,1.75,1251,"TC"]
["Secondary CRC","500744A2",3.29,"DECH",1.5,1250,1.5,1250,"TC"]
["Secondary CRC","500752B",5.81,"EMP COLL",1.5,1250,1.5,1250,"TC"]
["Secondary CRC","500759C",2.14,"EMP COLL",0.8,960,0.8,961,"XES"]
["Secondary CRC","500920B",5.01,"EMP COLL",2,1000,2,1003,"TC"]
["Secondary CRC","554764B",3.05,"EMP COLL",2,1000,2,1003,"TC"]
["Secondary CRC","554766B",2.85,"EMP COLL",2,1000,2,1003,"TC"]
["Secondary CRC","554767B",3.68,"EMP COLL",2,1000,2,1003,"TC"]
["Secondary CRC","4/670235B",3.34,"TELESCOP",2,1250,2,1253,"TC"]
["Secondary CRC","4/670627B",4.05,"EMP COLL+ HTEP-",1.2,1250,0.95,1250,"TC"]
["Secondary CRC","4/670726B",4.1,"DECH",1.5,1000,1.4,1001,"TC"]
["Secondary CRC","4/671086A",5.12,"R.CRAQ",1.25,1000,1.25,1003,"TC"]
["Secondary CRC","4/671086B",4.98,"R.CRAQ",1.25,1000,1.25,1003,"TC"]
["Secondary CRC","500641B",6.92,"R.CRAQ+ DECH",1.8,1250,1.75,1251,"TC"]
["Secondary CRC","500744B2",2.36,"EMP COLL",1.5,1250,1.5,1254,"TC"]
["Secondary CRC","500781B",3.25,"EMP COLL",2,990,2,990,"TC"]
[null,null,{"$f":"SUM(C2:C268)","v":1002.5799999999999}]