{"text_format":"3","workbook":"xlsx","n_sheets":1,"sheets":["Foglio1"],"read":"whole","date_system":"1900"}

{"sheet":"Foglio1","index":0,"n_rows":713,"n_cols":10,"rows_kept":713}
["Product","Lot","Qty MT","Defects","Thickn.","Width","Actual thickn.","Actual width","Quality","Coating"]
["Secondary GI coils",667359,5.28,"M/aspect et Calamine",null,null,1.34,1135,"DX51D","140g/m2"]
["Secondary GI coils","499297B1",2.09,"M/adherence et PSR co finf cm",null,null,0.92,912,"DX51D","140g/m2"]
["Secondary GI coils","499297B2",2.15,"M/adherence et PSR co finf cm",null,null,0.92,912,"DX51D","140g/m2"]
["Secondary GI coils","499310B1",2.04,"M/adherence et PSR ",null,null,0.9,911,"DX51D","140g/m2"]
["Secondary GI coils","499395B1",2.7,"PSR   fs ",null,null,0.77,995,"DX51D","140g/m2"]
["Secondary GI coils","499395B2",3.42,"PSR   fs ",null,null,0.77,995,"DX51D","140g/m2"]
["Secondary GI coils","6/498450A",5.22,"PSR Sur  rives   cm",null,null,1.14,970,"CL1","140g/m2"]
["Secondary GI coils","6/498604C",2.19,"PSR et M/adherence ",null,null,0.69,996,"CL1","140g/m2"]
["Secondary GI coils","6/498694A",{"v":3.68,"d":"3.680"},"PSR  sur les deux faces  + M/adherence ",null,null,1.2,1250,"CL1","140g/m2"]
["Secondary GI coils","6/498694B",{"v":5.99,"d":"5.990"},"PSR  sur les deux faces  + M/adherence ",null,null,1.2,1250,"CL1","140g/m2"]
["Secondary GI coils","6/498712A",2.71,"Deformation   sur rives co ",null,null,1.9,1000,"CL1","140g/m2"]
["Secondary GI coils","6/498735A",2.94,"PSR  sur rives co et cm  + passage soudure",null,null,0.66,996,"CL1","140g/m2"]
["Secondary GI coils","6/498735B",7.78,"PSR face inf  + rives ",null,null,0.66,996,"CL1","140g/m2"]
["Secondary GI coils","6/498836B",2.78,"PSR  sur rives co et cm  + face inf",null,null,1.19,999,"CL1","140g/m2"]
["Secondary GI coils","6/498836C",3.68,"PSR  sur rives co et cm  ",null,null,1.19,999,"CL1","140g/m2"]
["Secondary GI coils","6/498942A",7.44,"M/adherence  et  PSR  co ,cm ",null,null,0.97,1000,"DX51D","140g/m2"]
["Secondary GI coils","6/499049C",2.85,"M/adherence et PSR ",null,null,0.75,1000,"DX51D/CL1","140g/m2"]
["Secondary GI coils","6/499078B",4.3,"Bande calcinee",null,null,0.67,1000,"DX51D","140g/m2"]
["Secondary GI coils","6/499120D",2.56,"Amorce ",null,null,0.66,1000,"DX51D/CL1","140g/m2"]
["Secondary GI coils","6/499122A",2.29,"Rives  craquelles et HTL(-)",null,null,0.92,996,"DX51D","140g/m2"]
["Secondary GI coils","6/499131B",5.73,"PSR sur les deux faces ",null,null,0.9,1002,"DX51D/CL1","140g/m2"]
["Secondary GI coils","6/499138B1",2.78,"PSR sur les deux faces sur rives co et cm",null,null,0.92,1003,"DX51D","140G/M11"]
["Secondary GI coils","6/499201B",4.99,"PSR sur les deux faces sur rives co et cm",null,null,1.12,1000,"DX51D","140G/M12"]
["Secondary GI coils","6/499244A",2.2,"PSR  sur rives co et cm",null,null,0.89,1000,"DX51D","140G/M13"]
["Secondary GI coils","6/499244B",2.14,"PSR  sur rives co et cm",null,null,0.89,1000,"DX51D","140G/M14"]
["Secondary GI coils","6/499253A",3.91,"PSR",null,null,1.12,990,"DX51D","140g/m2"]
["Secondary GI coils","6/499297A1",2.84,"M/adherence et PSR sur les deux faces",null,null,0.87,910,"DX51D","140g/m2"]
["Secondary GI coils","6/499310A1",2.19,"PSR  sur rives cm",null,null,0.9,911,"DX51D","140g/m2"]
["Secondary GI coils","6/499310A2",3.53,"PSR  sur rives co",null,null,0.9,911,"DX51D","140g/m2"]
["Secondary GI coils","6/499347B",2.52,"M/adherence et PSR ",null,null,0.8,958,"DX51D","140g/m2"]
["Secondary GI coils","6/499347C",4.05,"M/adherence co et PSR ",null,null,0.8,958,"DX51D","140g/m2"]
["Secondary GI coils","6/499356B",3.27,"M/adherence et PSR et HTL(-)",null,null,0.97,908,"DX51D","140g/m2"]
["Secondary GI coils","6/499356C",4.56,"Bande calcinee et HTL(-)",null,null,0.97,908,"DX51D","140g/m2"]
["Secondary GI coils","6/499358B1",2.43,"M/adherence  et PSR ",null,null,0.82,960,"DX51D","140g/m2"]
["Secondary GI coils","6/499358B2",2.05,"M/adherence  et PSR ",null,null,0.82,960,"DX51D","140g/m2"]
["Secondary GI coils","6/499396A",2.77,"M/adherence et PSR graves",null,null,0.79,960,"DX51D","140g/m2"]
["Secondary GI coils","6/499427B1",3.34,"PSR sur les deux faces sur rives",null,null,0.95,912,"DX51D","140g/m2"]
["Secondary GI coils","6/499427B2",2.19,"PSR fi et M/adherence",null,null,0.95,912,"DX51D","140g/m2"]
["Secondary GI coils","6/499428A",4.27,"PSR sur les deux faces ",null,null,0.91,909,"DX51D","140g/m2"]
["Secondary GI coils","6/499453",5.79,"M/adherence  cm et co",null,null,1.31,1253,"DX51D","140g/m2"]
["Secondary GI coils","6/499459A",5.45,"Deformation sur rive cm et PSR",null,null,1.26,1250,"DX51D","140g/m2"]
["Secondary GI coils","6/499470C",3.76,"M/adherence et PSR",null,null,0.97,915,"DX51D","140g/m2"]
["Secondary GI coils","6/499471A",4.33,"M/adherence et PSR et HTL(-)",null,null,0.9,956,"DX51D","140g/m2"]
["Secondary GI coils","6/499471B",4.75,"M/adherence et PSR et HTL(-)",null,null,0.9,957,"DX51D","140g/m2"]
["Secondary GI coils","6/499536A",3.37,"M/adherence  et PSR sur rives",null,null,0.96,1000,"DX51D","140g/m2"]
["Secondary GI coils","6/499536B",3.39,"M/adherence  et PSR sur rives",null,null,0.96,1000,"DX51D","140g/m2"]
["Secondary GI coils","6/499555A",4.3,"M/adherence co  et PSR ",null,null,1.16,1000,"DX51D","140g/m2"]
["Secondary GI coils","6/499555B",3.73,"M/adherence co  et PSR ",null,null,1.16,1000,"DX51D","140g/m2"]
["Secondary GI coils","6/554332B",2.83,"M/adherence",null,null,1.32,660,"CL1","140g/m2"]
["Secondary GI coils","6/554332C",2.82,"M/adherence",null,null,1.32,660,"CL1","140g/m2"]
["Secondary GI coils","6/554439",3.62,"PSR sur rives",null,null,1.24,1003,"DX51D","140g/m2"]
["Secondary GI coils","6/554674A",2.72,"PSR sur rives",null,null,0.82,1002,"DX51D","140g/m2"]
["Secondary GI coils","6/905088A",6.91,"M/adherence  et  PSR sur les deux faces  ",null,null,1.17,1063,"DX51D","140g/m2"]
["Secondary GI coils","6/905117A",5.84,"M/adherence  et  PSR sur les deux faces et HTL(-)  ",null,null,0.78,1070,"DX51D","140g/m2"]
["Secondary GI coils","6/905158B",5.35,"PSR et HTL(-)",null,null,0.9,1035,"DX51D/CL1","140g/m2"]
["Secondary GI coils","653341B",3.23,"M/adherence   et   PSR  ",null,null,0.97,1232,"DX51D","140g/m2"]
["Secondary GI coils","655385C",3.7,"PSR face inf",null,null,0.86,1000,"CL1","140g/m2"]
["Secondary GI coils","656862BX",2.26,"PSR    et   M/adherence ",null,null,0.76,1246,"DX51D","140g/m2"]
["Secondary GI coils","660863B",2.28,"PSR",null,null,0.72,1247,"DX51D","140g/m2"]
["Secondary GI coils","663522A2",6.43,"PSR    et   M/adherence + passage soudure ",null,null,0.97,1218,"DX51D","140g/m2"]
["Secondary GI coils","664922B",{"v":3.36,"d":"3.360"},"PSR  + M/adherence  + Deformation grave",null,null,0.94,1212,"CL1","140g/m2"]
["Secondary GI coils","665423B1",{"v":2.74,"d":"2.740"},"Bande calcinee",null,null,2,1000,"CL1","140g/m2"]
["Secondary GI coils","665956B",6.14,"PSR Sur  rives   cm",null,null,0.95,996,"CL1","140g/m2"]
["Secondary GI coils","666071A2",4.5,"Bande calcinee",null,null,2.05,1252,"CL1","140g/m2"]
["Secondary GI coils","666072A",5.44,"Bande calcinee",null,null,2.04,1250,"CL1","140g/m2"]
["Secondary GI coils","666105A",4.17,"PSR et Deformation Co et HTEP(+)",null,null,1.73,1250,"CL1","140g/m2"]
["Secondary GI coils","666116C",2.77,"Bande calcinee",null,null,1.69,1253,"CL1","140g/m2"]
["Secondary GI coils","666163A",4.71,"PSR  +  M/ adherence",null,null,0.88,1100,"CL1","140g/m2"]
["Secondary GI coils","666163C",3.59,"PSR  +  M/ adherence",null,null,0.88,1100,"CL1","140g/m2"]
["Secondary GI coils","666184A",7.35,"PSR Sur  rives   co  ",null,null,1.18,1000,"CL1","140g/m2"]
["Secondary GI coils","666193A",2.84,"PSR et deformation cm",null,null,0.97,1100,"CL1","140g/m2"]
["Secondary GI coils","666196B",2.1,"Bande calcinee",null,null,1,1248,"CL1","140g/m2"]
["Secondary GI coils","666202B",5.31,"M/enroulement",null,null,1.89,1250,"CL1","140g/m2"]
["Secondary GI coils","666228A",4.62,"PSR et M/adherence ",null,null,0.92,702,"CL1","140g/m2"]
["Secondary GI coils","666239A",5.22,"PSR Sur  rives   cm",null,null,1.16,1000,"CL1","140g/m2"]
["Secondary GI coils","666245A",3.07,"PSR Sur  rives   cm",null,null,1.14,998,"CL1","140g/m2"]
["Secondary GI coils","666249A",6.08,"PSR Sur  rives   co  ",null,null,1.14,1000,"CL1","140g/m2"]
["Secondary GI coils","666249B",5.56,"PSR Sur  rives   co  ",null,null,1.14,1000,"CL1","140g/m2"]
["Secondary GI coils","666268B",6.87,"PSR Sur  rives   co   et  M/adherence",null,null,0.98,999,"CL1","140g/m2"]
["Secondary GI coils","666298A",2.21,"Rives endommagees  co ",null,null,1.2,1095,"CL1","140g/m2"]
["Secondary GI coils","666308B",2.97,"PSR et M/adherence ",null,null,0.9,994,"CL1","140g/m2"]
["Secondary GI coils","666318C",3.28,"Ralentissement   et  Calamine",null,null,1.17,1000,"CL1","140g/m2"]
["Secondary GI coils","666330B",7.07,"M/adherence  +  Deformation  co",null,null,0.97,1000,"CL1","140g/m2"]
["Secondary GI coils","666380A",2.6,"Deformation  co",null,null,1.05,1025,"CL1","140g/m2"]
["Secondary GI coils","666380B",3.63,"PSR et M/adherence ",null,null,1.05,1025,"CL1","140g/m2"]
["Secondary GI coils","666389B",4.28,"M/adherence et PSR ",null,null,0.79,1000,"CL1","140g/m2"]
["Secondary GI coils","666591A",5.24,"PSR  sur rives co et cm  ",null,null,1.28,1200,"CL1","140g/m2"]
["Secondary GI coils","666591B",3.84,"PSR  sur rives co et cm  ",null,null,1.28,1200,"CL1","140g/m2"]
["Secondary GI coils","666601A",2.23,"M/adherence",null,null,0.92,703,"CL1","140g/m2"]
["Secondary GI coils","666606C",2.05,"M/adherence",null,null,0.94,703,"CL1","140g/m2"]
["Secondary GI coils","666677A",6.56,"M/adherence  et  PSR  co ,cm ",null,null,1.22,1001,"DX51D","140g/m2"]
["Secondary GI coils","666677B",3.02,"M/adherence  et  PSR  co ,cm ",null,null,1.22,1001,"DX51D","140g/m2"]
["Secondary GI coils","666678A",5.82,"M/adherence et PSR  sur rives co ,cm et Ondulation",null,null,1.2,1002,"DX51D","140g/m2"]
["Secondary GI coils","666678B",5.87,"M/adherence et PSR  sur rives co ,cm et Ondulation",null,null,1.2,1002,"DX51D","140g/m2"]
["Secondary GI coils","666691A",5.38,"M/adherence  et  PSR  co ,cm ",null,null,1.23,1000,"DX51D","140g/m2"]
["Secondary GI coils","666691B",6.23,"M/adherence  et  PSR  co ,cm ",null,null,1.23,1000,"DX51D","140g/m2"]
["Secondary GI coils","666693A",6.26,"M/adherence et PSR  sur rives co ,cm et Ondulation",null,null,1.22,1003,"DX51D","140g/m2"]
["Secondary GI coils","666693B",4.8,"M/adherence et PSR  sur rives co ,cm et Ondulation",null,null,1.22,1003,"DX51D","140g/m2"]
["Secondary GI coils","666696A",8.45,"M/adherence et PSR sur rives co ,cm ",null,null,1.13,1000,"DX51D","140g/m2"]
["Secondary GI coils","666696B",5.03,"M/adherence et PSR sur rives co ,cm ",null,null,1.13,1000,"DX51D","140g/m2"]
["Secondary GI coils","666697A",4.71,"M/adherence  et  PSR  co ,cm ",null,null,1.2,1000,"DX51D","140g/m2"]
["Secondary GI coils","666697B",5.59,"M/adherence  et  PSR  co ,cm ",null,null,1.2,1000,"DX51D","140g/m2"]
["Secondary GI coils","666698A",6.22,"M/adherence  et  PSR  co ,cm ",null,null,1.2,1002,"DX51D","140g/m2"]
["Secondary GI coils","666698B",6.97,"M/adherence  et  PSR  co ,cm ",null,null,1.2,1002,"DX51D","140g/m2"]
["Secondary GI coils","666705C",2.77,"PSR  et ondulation   ",null,null,1.2,1000,"DX51D/CL1","140g/m2"]
["Secondary GI coils","666706B",4.2,"M/adherence  et  PSR sur les deux faces  ",null,null,1.02,1002,"DX51D","140g/m2"]
["Secondary GI coils","666725A",3.89,"M/adherence et PSR  sur rives co ,cm et Ondulation  et  HTL(-)",null,null,0.98,997,"DX51D","140g/m2"]
["Secondary GI coils","666725B",8.4,"M/adherence et PSR  sur rives co ,cm et Ondulation  et  HTL(-)",null,null,0.98,997,"DX51D","140g/m2"]
["Secondary GI coils","666750A",6.88,"M/adherence  et  PSR  co ,cm ",null,null,1.24,1002,"DX51D","140g/m2"]
["Secondary GI coils","666750B",3.46,"M/adherence  et  PSR  co ,cm ",null,null,1.24,1002,"DX51D","140g/m2"]
["Secondary GI coils","666752B",2.08,"Amorce cm et Ralentissement",null,null,0.91,1000,"DX51D","140g/m2"]
["Secondary GI coils","666754A",8.33,"M/adherence et PSR  sur rives co ,cm et Ondulation ",null,null,1.23,990,"DX51D","140g/m2"]
["Secondary GI coils","666754B",3.65,"M/adherence et PSR  sur rives co ,cm et Ondulation",null,null,1.23,990,"DX51D","140g/m2"]
["Secondary GI coils","666792A",6.76,"Rives endommagees co ",null,null,1.69,1250,"DX51D","140g/m2"]
["Secondary GI coils","666794C",2.16,"PSR finf  et Arret",null,null,1.87,1251,"DX51D","140g/m2"]
["Secondary GI coils","666835B",5.5,"M/adherence et PSR sur deux faces",null,null,1.18,1002,"DX51D","140g/m2"]
["Secondary GI coils","666890A",3,"M/adherence et PSR sur les deux faces et HTL(-)",null,null,1.09,997,"DX51D","140g/m2"]
["Secondary GI coils","666898A",3.87,"PSR sur rives et 2 faces",null,null,0.9,1000,"DX51D","140g/m2"]
["Secondary GI coils","666898B",6.58,"M/adherence et PSR grave",null,null,0.9,1000,"DX51D","140g/m2"]
["Secondary GI coils","666898C",2.77,"M/adherence et PSR grave",null,null,0.9,1000,"DX51D","140g/m2"]
["Secondary GI coils","666900B1",5.04,"PSR   en continue   fi  et M/adherence",null,null,0.98,1001,"DX51D","140g/m2"]
["Secondary GI coils","666904A",3.95,"M/adherence et PSR ",null,null,1.21,995,"DX51D","140g/m2"]
["Secondary GI coils","666904B",4.92,"M/adherence et PSR ",null,null,1.21,995,"DX51D","140g/m2"]
["Secondary GI coils","666925A",2.45,"Bande calcinee",null,null,1.15,1097,"DX51D","140g/m2"]
["Secondary GI coils","666925C",2.57,"M/adherence",null,null,1.15,1097,"DX51D","140g/m2"]
["Secondary GI coils","666933B",2.29,"M/adherence ",null,null,1.27,1000,"DX51D","140g/m2"]
["Secondary GI coils","666935A",3.91,"M/adherence et PSR ",null,null,1.15,1000,"DX51D","140g/m2"]
["Secondary GI coils","666935B",4.67,"M/adherence et PSR ",null,null,1.15,1000,"DX51D","140g/m2"]
["Secondary GI coils","666937A",3.97,"M/adherence et PSR grave sur rives",null,null,1.16,997,"DX51D","140g/m2"]
["Secondary GI coils","666937B",5.01,"M/adherence et PSR grave sur rives",null,null,1.16,997,"DX51D","140g/m2"]
["Secondary GI coils","666938A",2.74,"PSR fin bobine et HTL(-)",null,null,1.16,996,"DX51D","140g/m2"]
["Secondary GI coils","666939C",3.95,"Rives craquellees et Arret",null,null,1.2,1000,"DX51D/CL1","140g/m2"]
["Secondary GI coils","666944A",4.93,"M/adherence co et cm",null,null,0.83,1100,"DX51D/CL1","140g/m2"]
["Secondary GI coils","666944B",7.01,"M/adherence co et cm",null,null,0.83,1100,"DX51D/CL1","140g/m2"]
["Secondary GI coils","666969C",2.46,"Bande calcinee",null,null,0.95,1002,"DX51D","140g/m2"]
["Secondary GI coils","666979A2",2.12,"Bande calcinee et HTL(-)",null,null,1.42,997,"DX51D","140g/m2"]
["Secondary GI coils","667037A",5.58,"PSR fi et Amorce cm",null,null,1.75,1133,"DX51D","140g/m2"]
["Secondary GI coils","667048A",5.85,"M/adherence et PSR grave sur rives",null,null,0.95,1004,"DX51D","140g/m2"]
["Secondary GI coils","667048B",6.65,"M/adherence et PSR grave sur rives",null,null,0.95,1004,"DX51D","140g/m2"]
["Secondary GI coils","667095C",2.74,"Bande calcinee",null,null,0.95,1002,"DX51D","140g/m2"]
["Secondary GI coils","667118A",6.43,"Amorce co",null,null,1.67,1130,"DX51D","140g/m2"]
["Secondary GI coils","667118B",5.38,"Amorce co",null,null,1.67,1130,"DX51D","140g/m2"]
["Secondary GI coils","667175C",4.34,"PSR sur les deux faces et M/enroulement",null,null,1.71,1134,"DX51D","140g/m2"]
["Secondary GI coils","667179B",8.6,"Amorce co",null,null,1.2,1130,"DX51D/CL1","140g/m2"]
["Secondary GI coils","667194B",4.7,"M/adherence et PSR",null,null,0.87,1102,"DX51D","140g/m2"]
["Secondary GI coils","667194C",4.06,"M/adherence et PSR",null,null,0.87,1102,"DX51D","140g/m2"]
["Secondary GI coils","667226B",2.14,"Bande calcinee",null,null,0.82,1101,"DX51D","140g/m2"]
["Secondary GI coils","667227B",5.28,"Amorce co",null,null,0.82,1101,"DX51D","140g/m2"]
["Secondary GI coils","667234A",3.94,"Bande calcinee",null,null,0.98,1101,"DX51D","140g/m2"]
["Secondary GI coils","667248C",2.84,"Bande calcinee",null,null,0.97,1001,"DX51D","140g/m2"]
["Secondary GI coils","667256A",3.65,"Ralentissement ",null,null,1,1002,"DX51D","140g/m2"]
["Secondary GI coils","667284C",2.71,"Bande calcinee",null,null,0.89,1103,"DX51D","140g/m2"]
["Secondary GI coils","667328A",3.19,"PSR    fs",null,null,1.39,1153,"DX51D","140g/m2"]
["Secondary GI coils","667332B",3.1,"Bande calcinee",null,null,1.35,1152,"DX51D","140g/m2"]
["Secondary GI coils","667332C",2.83,"PSR",null,null,1.35,1152,"DX51D","140g/m2"]
["Secondary GI coils","667335B",4.05,"PSR",null,null,1.35,1150,"DX51D/CL1","140g/m2"]
["Secondary GI coils","667338C",4.59,"Surepaisseur de Zinc et Deformation",null,null,0.76,1001,"DX51D","140g/m2"]
["Secondary GI coils","667339A",5.4,"PSR sur rives co et cm et HTL(-)",null,null,1.18,1148,"DX51D","140g/m2"]
["Secondary GI coils","667339B",5.02,"PSR sur rives co et cm et HTL(-)",null,null,1.18,1148,"DX51D","140g/m2"]
["Secondary GI coils","667355A",4.74,"M/adherence  ",null,null,0.89,1100,"DX51D","140g/m2"]
["Secondary GI coils","667370C",2.32,"Ralentissement  ",null,null,0.73,1001,"DX51D","140g/m2"]
["Secondary GI coils","667418A",6.06,"Deformation co et PSR sur les deux faces",null,null,2.04,1256,"DX51D/CL1","275g/m2"]
["Secondary GI coils","667418C",3.5,"PSR sur les deux faces  ",null,null,2.04,1256,"DX51D/CL1","275g/m2"]
["Secondary GI coils","667421B",3.6,"rives endommagees   cm",null,null,1.56,1251,"DX51D/CL1","140g/m2"]
["Secondary GI coils","667426B",3.45,"Bande calcinee ",null,null,2.03,1253,"DX51D/CL1","275g/m2"]
["Secondary GI coils","667451B1",3.5,"PSR   et  M/adherence",null,null,0.97,1001,"DX51D","140g/m2"]
["Secondary GI coils","667451B2",2.78,"PSR   et  M/adherence",null,null,0.97,1001,"DX51D","140g/m2"]
["Secondary GI coils","667452A",5.12,"M/adherence    et     PSR   sur  rives ",null,null,1.01,1025,"DX51D/CL1","140g/m2"]
["Secondary GI coils","667452B",6.54,"M/adherence    et     PSR   sur  rives ",null,null,1.01,1025,"DX51D/CL1","140g/m2"]
["Secondary GI coils","667456A",5.55,"Griffures fs ",null,null,1.86,1102,"DX51D/CL1","140g/m2"]
["Secondary GI coils","667468B",3.52,"M/adherence",null,null,0.84,1003,"DX51D/CL1","140g/m2"]
["Secondary GI coils","667502B",2.15,"M/adherence",null,null,1.09,1004,"DX51D","140g/m2"]
["Secondary GI coils","667563B",6.67,"M/adherence et PSR sur les deux faces ",null,null,1.35,1132,"DX51D/CL1","140g/m2"]
["Secondary GI coils","667572A",2.02,"rives endommagees   cm",null,null,1.41,1254,"DX51D/CL1","140g/m2"]
["Secondary GI coils","667572E",2.45,"griffures     fs cm",null,null,1.41,1254,"DX51D/CL1","140g/m2"]
["Secondary GI coils","667615A",4.46,"Rives endommages cm",null,null,2.05,1135,"DX51D/CL1","140g/m2"]
["Secondary GI coils","667632A",2.17,"Deformation co",null,null,1.12,1005,"DX51D/CL1","140g/m2"]
["Secondary GI coils","667637A",4.91,"Deformation co",null,null,1.27,1128,"DX51D/CL1","140g/m2"]
["Secondary GI coils","667637B",4.36,"M/enroulement et Amorce fin de bobine",null,null,1.27,1128,"DX51D/CL1","140g/m2"]
["Secondary GI coils","667640B",4.25,"PSR   et  M/adherence  + Amorce",null,null,0.76,1002,"DX51D","140g/m2"]
["Secondary GI coils","667645B",3.77,"PSR   et  M/adherence  + Amorce",null,null,0.96,998,"DX51D","140g/m2"]
["Secondary GI coils","667664A",4.22,"Rives endommagees  et Rives craquellees",null,null,1.32,1150,"DX51D","140g/m2"]
["Secondary GI coils","667668A",2.76,"M/adherence ",null,null,1.3,1153,"DX51D/CL1","140g/m2"]
["Secondary GI coils","667673B",3.64,"Bande calcinee",null,null,1.35,1152,"DX51D/CL1","140g/m2"]
["Secondary GI coils","667717B",3.25,"PSR et Non passivee",null,null,1.18,1252,"DX51D/CL1","140g/m2"]
["Secondary GI coils","667767B",2.3,"PSR  et M/adherence ",null,null,1.17,1004,"DX51D/CL1","140g/m2"]
["Secondary GI coils","667773B",2.06,"Deformation co",null,null,1.37,1152,"DX51D","140g/m2"]
["Secondary GI coils","667788A",2.44,"Pailles fs ",null,null,1.18,1002,"DX51D/CL1","140g/m2"]
["Secondary GI coils","667788B",6.34,"Bande calcinee et Pailles",null,null,1.18,1002,"DX51D/CL1","140g/m2"]
["Secondary GI coils","667793A",2.91,"SUrepaisseur de Zinc cm et HTL(-)",null,null,0.35,996,"DX51D","140g/m2"]
["Secondary GI coils","667793B",2.3,"SUrepaisseur de Zinc cm et HTL(-)",null,null,0.35,996,"DX51D","140g/m2"]
["Secondary GI coils","667808A",6.15,"Ondulation co",null,null,1.54,1000,"DX51D/CL1","275g/m2"]
["Secondary GI coils","667819A",3.29,"Bande calcinee",null,null,1.55,1004,"DX51D/CL1","140g/m2"]
["Secondary GI coils","667826B",2.65,"PSR   et Amorce   co  ",null,null,1.14,1250,"DX51D","140g/m2"]
["Secondary GI coils","667839A",3.57,"PSR    fs",null,null,1.31,1147,"DX51D/CL1","140g/m2"]
["Secondary GI coils","667844B",2.95,"Ralentissement ",null,null,1.27,1131,"DX51D","140g/m2"]
["Secondary GI coils","667864A",2.04,"Ralentissement ",null,null,0.37,1003,"DX51D","140g/m2"]
["Secondary GI coils","667898B",5.14,"PSR sur rives co et cm fi",null,null,1.76,1130,"DX51D","140g/m2"]
["Secondary GI coils","667939B",2.38,"Defomation   co",null,null,1.63,1252,"DX51D","140g/m2"]
["Secondary GI coils","667952C",3.78,"PSR   face  inf  et   M/adhernce",null,null,1.17,1004,"DX51D","140g/m2"]
["Secondary GI coils","667953A",5.25,"PSR en discontinue   fs",null,null,1.12,1002,"DX51D","140g/m2"]
["Secondary GI coils","667953B",2.71,"Taches  blanches   fi",null,null,1.12,1002,"DX51D","140g/m2"]
["Secondary GI coils","667953C",3.53,"Bande calcinee",null,null,1.12,1002,"DX51D","140g/m2"]
["Secondary GI coils","667961A",5.64,"PSR sur les deux faces sur rives co et cm",null,null,1.18,1002,"DX51D","140g/m2"]
["Secondary GI coils","667961B",5.34,"PSR sur les deux faces sur rives co et cm",null,null,1.18,1002,"DX51D","140g/m2"]
["Secondary GI coils","667963B",5.45,"PSR   face  sup  tete  de bobine  ",null,null,0.84,942,"DX51D","140g/m2"]
["Secondary GI coils","667966A2",2.03,"Ralentissement ",null,null,1.07,1003,"DX51D","140g/m2"]
["Secondary GI coils","667978A",5.11,"PSR sur rives et Amorce",null,null,1.2,1002,"DX51D","140g/m2"]
["Secondary GI coils","667983A",2.56,"PSR sur les faces ",null,null,1.78,1130,"DX51D","140g/m2"]
["Secondary GI coils","667992A",6.57,"PSR sur les deux faces sur rives co et cm",null,null,1.22,1028,"DX51D","140g/m2"]
["Secondary GI coils","667992B",4.13,"PSR sur les deux faces sur rives co et cm",null,null,1.22,1028,"DX51D","140g/m2"]
["Secondary GI coils","667994B",4.05,"PSR sur les faces ",null,null,2.02,1150,"DX51D","140g/m2"]
["Secondary GI coils","667994C",2.76,"PSR sur les faces ",null,null,2.02,1150,"DX51D","140g/m2"]
["Secondary GI coils","668003B2",4.47,"M/adherences ",null,null,2.01,1151,"DX51D","140g/m2"]
["Secondary GI coils","668007A",3.86,"PSR sur rives co et cm ",null,null,1.86,1001,"DX51D","140g/m2"]
["Secondary GI coils","668021A",2.17,"PSR sur les deux faces sur rives co et cm",null,null,1.1,1000,"DX51D","140g/m2"]
["Secondary GI coils","668082A",2.3,"élimination   arret",null,null,1.3,1250,"DX51D","140g/m2"]
["Secondary GI coils","668104B",3.32,"Bande calcinee",null,null,1.29,1255,"DX51D","140g/m2"]
["Secondary GI coils","668104C",2.02,"Bande calcinee",null,null,1.29,1255,"DX51D","140g/m2"]
["Secondary GI coils","668124C",3.24,"M/adherence et PSR sur les deux faces",null,null,2.04,1255,"DX51D","140g/m2"]
["Secondary GI coils","668125B",7.51,"Griffures sur metal de base en continue",null,null,2.05,1250,"DX51D","140g/m2"]
["Secondary GI coils","668127B",2.28,"Rives endommagées",null,null,1.96,1254,"DX51D","140g/m2"]
["Secondary GI coils","668129A",3.85,"PSR   face inf ",null,null,2.03,1250,"DX51D","140g/m2"]
["Secondary GI coils","668134A1",3.29,"Bande calcinee",null,null,1.17,1253,"DX51D","140g/m2"]
["Secondary GI coils","668136A2",2.19,"PSR sur les deux faces ",null,null,1.55,1250,"DX51D","140g/m2"]
["Secondary GI coils","668136B",3.84,"M/adherences   et   PSR et HTL(-)",null,null,1.45,1248,"DX51D","140g/m2"]
["Secondary GI coils","668148A",2.37,"PSR sur les deux faces",null,null,1.46,1250,"DX51D","140g/m2"]
["Secondary GI coils","668150A",3.57,"Bande calcinee",null,null,1.52,1251,"DX51D","140g/m2"]
["Secondary GI coils","668170B",3.52,"Bande calcinee",null,null,2.05,1251,"DX51D","140g/m2"]
["Secondary GI coils","668182C",2,"Rives endommagees  et HTL(-)",null,null,1.12,1247,"DX51D","140g/m2"]
["Secondary GI coils","668206A",2.91,"M/adherence ",null,null,1.22,1000,"DX51D","140g/m2"]
["Secondary GI coils","668213A",2.96,"M/adherence cm et co",null,null,1.68,1003,"DX51D","140g/m2"]
["Secondary GI coils","668241B",2.18,"Bande calcinee",null,null,1.21,1001,"DX51D","140g/m2"]
["Secondary GI coils","668270B",2.72,"PSR et HTL(+)",null,null,0.8,992,"DX51D","140g/m2"]
["Secondary GI coils","668272A",3.35,"M/adherence et PSR et HTL(-)",null,null,0.76,978,"DX51D","140g/m2"]
["Secondary GI coils","668296B",3.01,"M/adherence et PSR et M/Aspect",null,null,1.67,1000,"DX51D","140g/m2"]
["Secondary GI coils","668298C",2.72,"PSR sur les deux faces ",null,null,1.1,1000,"DX51D","140g/m2"]
["Secondary GI coils","668357B",4.39,"PSR",null,null,1.09,1000,"DX51D","140g/m2"]
["Secondary GI coils","668389B",2.26,"M/adherence  fs co et cm",null,null,1.79,1003,"DX51D","140g/m2"]
["Secondary GI coils","668402A",3.25,"Bande calcinee",null,null,1.12,1005,"DX51D","140g/m2"]
["Secondary GI coils","668404A",2.14,"Ondulation",null,null,1.98,1004,"DX51D","140g/m2"]
["Secondary GI coils","668404C",2.79,"M/adherence et PSR",null,null,1.98,1004,"DX51D","140g/m2"]
["Secondary GI coils","668408A",2.7,"M/adherence et PSR",null,null,0.79,1150,"DX51D","140g/m2"]
["Secondary GI coils","668408B",2.82,"PSR co fs",null,null,0.79,1150,"DX51D","140g/m2"]
["Secondary GI coils","668408C",2.37,"PSR co fs",null,null,0.79,1150,"DX51D","140g/m2"]
["Secondary GI coils","668408D",2.08,"M/adherence et PSR",null,null,0.79,1150,"DX51D","140g/m2"]
["Secondary GI coils","668412B",2.7,"Suep de Zinc fs co",null,null,1.22,1252,"DX51D","140g/m2"]
["Secondary GI coils","668431A",2.79,"PSR sur les deux faces ",null,null,0.83,1130,"DX51D","140g/m2"]
["Secondary GI coils","668431C",5,"PSR sur fs",null,null,0.83,1130,"DX51D","140g/m2"]
["Secondary GI coils","668433C",4.61,"Bande calcinee ",null,null,1.04,1150,"DX51D","140g/m2"]
["Secondary GI coils","668434B",6.4,"PSR sur rives co ",null,null,1.55,1252,"DX51D","140g/m2"]
["Secondary GI coils","668435B",3.08,"M/adherence et PSR",null,null,1.9,1000,"DX51D","140g/m2"]
["Secondary GI coils","668436B",6.33,"Rives endommagees  et PSR",null,null,1.91,1001,"DX51D","140g/m2"]
["Secondary GI coils","668495A",5.19,"M/adherence  cm ",null,null,1.14,1004,"DX51D","140g/m2"]
["Secondary GI coils","668508B",2.55,"M/adherence et PSR",null,null,2,1002,"DX51D","275g/m2"]
["Secondary GI coils","668543C",3.17,"M/adherence  fs co et PSR ",null,null,1.46,1153,"DX51D","140g/m2"]
["Secondary GI coils","668545C",2.03,"M/adherence  et ondulation",null,null,1.53,1133,"DX51D","140g/m2"]
["Secondary GI coils","668563A",2.33,"M/adherence et PSR",null,null,1.09,1151,"DX51D","140g/m2"]
["Secondary GI coils","668581A",3.22,"M/adherence  et PSR graves",null,null,0.92,990,"DX51D","140g/m2"]
["Secondary GI coils","668617C",2.18,"Rives craquellees cm et HTL(-) ",null,null,0.78,1145,"DX51D","140g/m2"]
["Secondary GI coils","668617D",4.98,"Rives craquellees cm et HTL(-) ",null,null,0.78,1145,"DX51D","140g/m2"]
["Secondary GI coils","668618B",2.28,"Bande calcinee",null,null,1.32,1000,"DX51D","140g/m2"]
["Secondary GI coils","668650B",2.25,"Bande calcinee e",null,null,1.69,1003,"DX51D","140g/m2"]
["Secondary GI coils","668712A",2.05,"M/adherence  ",null,null,0.89,1020,"DX51D","140g/m2"]
["Secondary GI coils","668726B",5.12,"Bande calcinee ",null,null,1.7,1001,"DX51D","140g/m2"]
["Secondary GI coils","668736A",5.51,"M/adherence et PSR ",null,null,0.9,1150,"DX51D","140g/m2"]
["Secondary GI coils","6/499658A",6.54,"Bande calcinee",null,null,2.03,1000,"DX51D","140g/m2"]
["Secondary GI coils","6/499678A",2.04,"M/adherence et PSR cm finf  ",null,null,0.9,1005,"DX51D","140g/m2"]
["Secondary GI coils","6/499678B",4.82,"M/adherence et PSR co et cm  ",null,null,0.9,1005,"DX51D","140g/m2"]
["Secondary GI coils","6/499678C",4.01,"M/adherence et PSR co et cm  ",null,null,0.9,1005,"DX51D","140g/m2"]
["Secondary GI coils","6/499739A",5.95,"M/adherence et PSR  ",null,null,0.95,1000,"DX51D","140g/m2"]
["Secondary GI coils","668194A",2.2,"PSR sur rives co",null,null,0.96,1000,"DX51D","140g/m2"]
["Secondary GI coils","668451B",2.68,"Bande calcinee (Arret)",null,null,1.96,1005,"DX51D","140g/m2"]
["Secondary GI coils","668547A",5.1,"M/adherence  et PSR sur rives co et co",null,null,1.89,1142,"DX51D","140g/m2"]
["Secondary GI coils","668547B",6.5,"M/adherence  et PSR sur rives co et co",null,null,1.89,1142,"DX51D","140g/m2"]
["Secondary GI coils","668575B2",4.66,"Bande calcinee et PSR",null,null,1.84,1004,"DX51D","140g/m2"]
["Secondary GI coils","668584A",4.8,"PSR sur rives cm et co",null,null,1.2,1040,"DX51D","140g/m2"]
["Secondary GI coils","668626B1",2.13,"PSR sur rives cm et HTL(-)",null,null,0.87,1015,"DX51D","140g/m2"]
["Secondary GI coils","668662A",3.2,"M/adherence  ",null,null,1.9,1003,"DX51D","140g/m2"]
["Secondary GI coils","668735B1",2.97,"PSR sur rives cm et co",null,null,0.97,1135,"DX51D","140g/m2"]
["Secondary GI coils","668735B2",2.97,"Ralentissement",null,null,0.97,1135,"DX51D","140g/m2"]
["Secondary GI coils","668749B2",2.91,"Ralentissement",null,null,1.15,980,"DX51D","140g/m2"]
["Secondary GI coils","668758A",2.52,"M/adherence  ",null,null,1.23,1134,"DX51D","140g/m2"]
["Secondary GI coils","668788C",2.33,"Bande calcinee",null,null,1.17,1130,"DX51D","140g/m2"]
["Secondary GI coils","668907A",4.38,"Bande calcinee",null,null,1.01,1004,"DX51D","140g/m2"]
["Secondary GI coils","668907B",2.33,"Bande calcinee",null,null,1.01,1004,"DX51D","140g/m2"]
["Secondary GI coils","668915A",2.16,"PSR  sur les les deux faces ",null,null,0.85,1001,"DX51D","140g/m2"]
["Secondary GI coils","668915B",3.17,"Bande calcinee",null,null,0.85,1001,"DX51D","140g/m2"]
["Secondary GI coils","668918A",5.02,"PSR sur rives cm",null,null,0.82,1000,"DX51D","140g/m2"]
["Secondary GI coils","6/499545B",4.26,"Bande calcinee",null,null,2,1003,"DX51D","140g/m2"]
["Secondary GI coils","668230B2",2.07,"Ralentissement",null,null,0.83,1000,"DX51D","140g/m2"]
["Secondary GI coils","668722A",3.11,"M/adherence co ",null,null,1.87,1000,"DX51D","140g/m2"]
["Secondary GI coils","668976B",2.05,"Bande calcinee",null,null,0.79,1150,"DX51D","140g/m2"]
["Secondary GI coils","668996B",2.6,"Ondulations graves et PSR fs",null,null,0.77,990,"DX51D","140g/m2"]
["Secondary GI coils","669005B",4.71,"PSR sur rives co et passage arret",null,null,0.83,981,"DX51D","140g/m2"]
["Secondary GI coils","669009A",5.34,"PSR sur rives et rives craquellee leger cm et HTL(-)",null,null,0.73,987,"DX51D","140g/m2"]
["Secondary GI coils","669017A",5.23,"Effrittement de Zinc fi co et PSR",null,null,0.8,849,"DX51D","140g/m2"]
["Secondary GI coils","669017B",3.44,"Effrittement de Zinc fi co et PSR",null,null,0.8,849,"DX51D","140g/m2"]
["Secondary GI coils","669020B",2.75,"PSR sur rives co et passage arret",null,null,0.81,971,"DX51D","140g/m2"]
["Secondary GI coils","669027B",6.62,"PSR sur rives co",null,null,1,1003,"DX51D","140g/m2"]
["Secondary GI coils","554714A1",3.09,"PSR",null,null,0.67,1000,"DX51D","140g/m2"]
["Secondary GI coils","669203B",2.2,"Bande calcinee",null,null,1.96,1005,"DX51D","275g/m2"]
["Secondary GI coils","669284D",2.26,"Deformation ",null,null,1.05,1002,"DX51D","140g/m2"]
["Secondary GI coils","669294B",2.18,"Bande calcinee",null,null,0.87,1101,"DX51D","140g/m2"]
["Secondary GI coils","669334A",5.24,"Bande calcinee",null,null,1.25,1132,"DX51D","140g/m2"]
["Secondary GI coils","669334B",3.99,"Bande calcinee",null,null,1.25,1132,"DX51D","140g/m2"]
["Secondary GI coils","669334C",4.01,"Bande calcinee",null,null,1.25,1132,"DX51D","140g/m2"]
["Secondary GI coils","669464A",3.04,"Bande calcinee",null,null,1.25,1133,"DX51D","140g/m2"]
["Secondary GI coils","669494A",3.87,"Bande calcinee",null,null,1.95,1004,"DX51D","140g/m2"]
["Secondary GI coils","669506B",6.19,"M/enroulement ",null,null,1.27,1131,"DX51D","140g/m2"]
["Secondary GI coils","669541B",2.82,"Bande calcinee",null,null,1.24,1133,"DX51D","140g/m2"]
["Secondary GI coils","6/905447B",5.56,"M/adhérence",null,null,0.98,1060,"DX51D","140g/m2"]
["Secondary GI coils","6/500147A",2.22,"M/adhérence et PSR ",null,null,0.89,950,"DX51D","140g/m2"]
["Secondary GI coils","668744C",3.33,"Ondulation et Bande non passivee",null,null,1.2,980,"DX51D","140g/m2"]
["Secondary GI coils","669140B",2.05,"Bande calcinee",null,null,0.79,630,"DX51D","140g/m2"]
["Secondary GI coils","669144B",3.08,"M/adhérence et PSR graves",null,null,0.95,970,"DX51D","140g/m2"]
["Secondary GI coils","669144C",2.04,"M/adhérence et PSR graves",null,null,0.95,970,"DX51D","140g/m2"]
["Secondary GI coils","669356A",2.42,"Chrome Humide",null,null,0.99,1004,"DX51D","140g/m2"]
["Secondary GI coils","6/500060A",3.53,"HTL(-) et M/enroulement",null,null,1.12,1035,"DX51D","140g/m2"]
["Secondary GI coils","668994B",5.48,"PSR sur les deux faces",null,null,0.9,994,"DX51D","140g/m2"]
["Secondary GI coils","668995B1",3.08,"M/adhérence et PSR ",null,null,0.78,990,"DX51D","140g/m2"]
["Secondary GI coils","668995B2",3.62,"M/adhérence et PSR ",null,null,0.78,990,"DX51D","140g/m2"]
["Secondary GI coils","669145A",3.61,"M/adhérence et PSR et HTL(-)",null,null,1.11,978,"DX51D","140g/m2"]
["Secondary GI coils","6/500052B",4.35,"M/adhérence et HTL(-) ",null,null,1.29,995,"DX51D","140 g/m²"]
["Secondary GI coils","669043B",2.01,"Ralentissement",null,null,0.75,1005,"DX51D","140 g/m²"]
["Secondary GI coils","669106C",3.1,"Ralentissement et passage soudure",null,null,0.68,1000,"DX51D","140 g/m²"]
["Secondary GI coils","669389A1",5.98,"Rives endommagees cm et HTL(-)",null,null,1.28,1127,"DX51D","140 g/m²"]
["Secondary GI coils","669474C",4.5,"PSR et Ralentissement",null,null,0.65,1000,"DX51D","140 g/m²"]
["Secondary GI coils","669475B",3.2,"Bande calcinee",null,null,0.68,1000,"DX51D","140 g/m²"]
["Secondary GI coils","669507A",2.09,"PSR sur les deux faces",null,null,1.33,1132,"DX51D","140 g/m²"]
["Secondary GI coils","669507B",4.16,"PSR sur les deux faces et Amorce co",null,null,1.33,1132,"DX51D","140 g/m²"]
["Secondary GI coils","6/500146C",2.79,"Bande calcinee",null,null,1.12,982,"DX51D","140g/m2"]
["Secondary GI coils","669124B",5.66,"Bande calcinee",null,null,1.18,870,"DX51D","140g/m2"]
["Secondary GI coils","6/905234A2",2.43,"M/enroulement et HTL(-) ",null,null,1.91,995,"DX51D",275]
["Secondary GI coils","669307B",2,"Bande calcinee",null,null,1.3,1002,"DX51D","140g/m2"]
["Secondary GI coils","669322A2",3.15,"Bande calcinee",null,null,0.81,1000,"DX51D","140g/m2"]
["Secondary GI coils","669348C",2.04,"Bande calcinee et HTL(-) ",null,null,0.59,995,"DX51D","140g/m2"]
["Secondary GI coils","668993A",5.48,"M/adhérence et PSR et HTL(-)",null,null,0.8,988,"DX51D","140g/m2"]
["Secondary GI coils","668993B",4.08,"M/adhérence et PSR et HTL(-)",null,null,0.8,988,"DX51D","140g/m2"]
["Secondary GI coils","6/500187A",{"v":3,"d":"3.000"},"PSR fs et finf",null,null,1,1000,"DX51D","140G/M2"]
["Secondary GI coils","6/500315C",{"v":2.63,"d":"2.630"},"PSR finf et HTL(-)",null,null,0.76,955,"DX51D","140G/M2"]
["Secondary GI coils","6/500317A",{"v":3.51,"d":"3.510"},"Bande calcinee",null,null,0.98,958,"DX51D","140G/M2"]
["Secondary GI coils","6/500317B",{"v":3.53,"d":"3.530"},"PSR",null,null,0.98,958,"DX51D","140G/M2"]
["Secondary GI coils","6/500472C",{"v":2.8,"d":"2.800"},"PSR et Tache de huile et HTL(-)",null,null,0.85,904,"DX51D","140G/M2"]
["Secondary GI coils","6/905343B",{"v":4.02,"d":"4.020"},"PSR sur les deux face et M/adherence ",null,null,1.09,1001,"DX51D","140G/M2"]
["Secondary GI coils","668750A",{"v":3.87,"d":"3.870"},"PSR finf et  HTL(-)",null,null,1.1,973,"DX51D","140G/M2"]
["Secondary GI coils","668991A",{"v":4.16,"d":"4.160"},"Tache Blanche fs",null,null,0.71,1001,"DX51D","140G/M2"]
["Secondary GI coils","669536A",{"v":2.08,"d":"2.080"},"PSR finf et  HTL(-)",null,null,0.73,978,"DX51D","140G/M2"]
["Secondary GI coils","669589A",{"v":2.47,"d":"2.470"},"PSR sur les deux face et M/adherence et HTL(-)",null,null,0.8,978,"DX51D","140G/M2"]
["Secondary GI coils","669589C",{"v":3.75,"d":"3.750"},"M/adherence et PSR et HTL(-)",null,null,0.8,978,"DX51D","140G/M2"]
["Secondary GI coils","669683A",{"v":2.97,"d":"2.970"},"M/adherence et  PSR et HTL(-)",null,null,0.66,995,"DX51D","140G/M2"]
["Secondary GI coils","669743A",{"v":3.32,"d":"3.320"},"M/adherence et HTL(-)",null,null,0.95,985,"DX51D","140G/M2"]
["Secondary GI coils","669743B",{"v":2.97,"d":"2.970"},"M/adherence et HTL(-)",null,null,0.95,985,"DX51D","140G/M2"]
["Secondary GI coils","669743C",{"v":3.48,"d":"3.480"},"PSR finf et HTL(-)",null,null,0.95,985,"DX51D","140G/M2"]
["Secondary GI coils",669751,{"v":8.71,"d":"8.710"},"PSR finf co sur rives ",null,null,0.88,1003,"DX51D","140G/M2"]
["Secondary GI coils","669753B",{"v":3.39,"d":"3.390"},"PSR finf co sur rives et  HTL(-)",null,null,0.83,995,"DX51D","140G/M2"]
["Secondary GI coils","669799A",{"v":2.82,"d":"2.820"},"Rives endommagees cm et HTL(-)",null,null,0.78,998,"DX51D","140G/M2"]
["Secondary GI coils","669835A",{"v":2.68,"d":"2.680"},"M/enroulement et HTL(-) ",null,null,0.69,996,"DX51D","140G/M2"]
["Secondary GI coils","669034B",4.21,"PSR fs et finf",null,null,0.78,980,"DX51D","140g/m2"]
["Secondary GI coils","669622A",4.35,"Rives endommages cm et Deformation et HTL(-)",null,null,1.25,1127,"DX51D","140g/m2"]
["Secondary GI coils","669622B",2.5,"Rives endommages cm et Deformation et HTL(-)",null,null,1.25,1127,"DX51D","140g/m2"]
["Secondary GI coils","669622C",4.65,"Pailles et HTL(-)",null,null,1.25,1127,"DX51D","140g/m2"]
["Secondary GI coils","669640A",5.94,"Pailles  fs continue et HTL(-)",null,null,1.27,999,"DX51D","140g/m2"]
["Secondary GI coils","669640C",4.24,"Pailles  fs continue et HTL(-)",null,null,1.27,999,"DX51D","140g/m2"]
["Secondary GI coils","669695A",2.45,"PSR fs ",null,null,0.68,1001,"DX51D","140g/m2"]
["Secondary GI coils","669787A",2.17,"Ralentissement et HTL(-)",null,null,0.67,997,"DX51D","140g/m2"]
["Secondary GI coils","669791B",2.78,"PSR fs et HTL(-)",null,null,0.71,997,"DX51D","140g/m2"]
["Secondary GI coils","669866B",2.86,"PSR finf co et HTL(-)",null,null,0.67,997,"DX51D","140g/m2"]
["Secondary GI coils","6/500307A",5.13,"Tache Cr humide fs et HTL(-)",null,null,0.9,908,"DX51D","140G/M2"]
["Secondary GI coils","6/500372B",2.19,"Tache Cr humide",null,null,0.87,910,"DX51D","140G/M2"]
["Secondary GI coils","6/905359B2",2.57,"M/adherence et PSR",null,null,1,1050,"DX51D","140G/M2"]
["Secondary GI coils","6/905383A1",2.46,"M/adherence et PSR et HTL(-)",null,null,1.03,1058,"DX51D","140G/M2"]
["Secondary GI coils","6/905383A2",3.61,"M/adherence et PSR et HTL(-)",null,null,1.03,1058,"DX51D","140G/M2"]
["Secondary GI coils","668982A",5.64,"PSR fs et finf et HTL(-)",null,null,1.13,1127,"DX51D","140G/M2"]
["Secondary GI coils","668982B",6.76,"PSR fs et finf et HTL(-)",null,null,1.13,1127,"DX51D","140G/M2"]
["Secondary GI coils","669597A",6.71,"PSR fs et finf co cm et HTL(-)",null,null,1.17,1178,"DX51D","140G/M2"]
["Secondary GI coils","669597B",4.31,"PSR fs et finf co cm et HTL(-)",null,null,1.17,1178,"DX51D","140G/M2"]
["Secondary GI coils","669644A",2.5,"Rives en dommagees cm et HTL(-)",null,null,1.1,1098,"DX51D","140G/M2"]
["Secondary GI coils","669670A",2.99,"Rives endommages co fs et PSR fs",null,null,1.95,1001,"DX51D","140G/M2"]
["Secondary GI coils","669727B",6.06,"Bande calcinee et PSR",null,null,1.97,1133,"DX51D","140G/M2"]
["Secondary GI coils","669730A",4.37,"PSR et Pailles fs",null,null,2.05,1135,"DX51D","140G/M2"]
["Secondary GI coils","669730B",6.05,"PSR et Pailles fs",null,null,2.05,1135,"DX51D","140G/M2"]
["Secondary GI coils","669731C",3.4,"PSR",null,null,2,1134,"DX51D","140G/M2"]
["Secondary GI coils","669904C",2.05,"PSR fs",null,null,1.35,1000,"DX51D","140G/M2"]
["Secondary GI coils","669917C",2.31,"PSR graves fs et inf",null,null,1.94,1000,"DX51D","140G/M2"]
["Secondary GI coils","6/500408A",3,"Deformation sur rive cm et HTL(-)",null,null,1.2,1248,"DX51D","140G/M2"]
["Secondary GI coils","6/500408C",4.19,"Ralentissement et Empreinte finf et HTL(-)",null,null,1.2,1248,"DX51D","140G/M2"]
["Secondary GI coils","668749A",4.05,"M/adherence et Ralentissement",null,null,1.14,980,"DX51D","140G/M2"]
["Secondary GI coils","668987A",3.14,"PSR sur les deux faces et HTL(-)",null,null,1.12,1008,"DX51D","140G/M2"]
["Secondary GI coils","668988A",3.56,"M/adherence et PSR et HTL(-)",null,null,1.15,1118,"DX51D","140G/M2"]
["Secondary GI coils","668988B",2.34,"PSR et HTL(-)",null,null,1.15,1118,"DX51D","140G/M2"]
["Secondary GI coils","669026A",3.57,"PSR finf et HTL(-)",null,null,1.1,890,"DX51D","140G/M2"]
["Secondary GI coils","669026B",2.92,"PSR et Ralentissement et HTL(-)",null,null,1.1,895,"DX51D","140G/M2"]
["Secondary GI coils","669478A",3.31,"PSR grave fs et f inf",null,null,1.22,995,"DX51D","140G/M2"]
["Secondary GI coils","669478C",2.94,"PSR sur les deux faces",null,null,1.22,995,"DX51D","140G/M2"]
["Secondary GI coils","669629A",4.68,"Rives craquelles co et HTL(-)",null,null,0.73,976,"DX51D","140G/M2"]
["Secondary GI coils","669629B",5.77,"Rives craquelles co et HTL(-)",null,null,0.73,976,"DX51D","140G/M2"]
["Secondary GI coils","669647A",4.67,"Pailles fs",null,null,1.29,1132,"DX51D","140G/M2"]
["Secondary GI coils","669647B",3.14,"Pailles fs",null,null,1.29,1132,"DX51D","140G/M2"]
["Secondary GI coils","669647C",3.71,"Bande calcinee",null,null,1.29,1132,"DX51D","140G/M2"]
["Secondary GI coils","669725B2",2.11,"M/adhernce",null,null,1.73,1000,"DX51D","140G/M2"]
["Secondary GI coils","669767A",2.31,"PSR finf et fs et HTL(-)",null,null,1.69,996,"DX51D","140G/M2"]
["Secondary GI coils","669868A",3.01,"PSR sur les deux faces",null,null,0.7,1000,"DX51D","140G/M2"]
["Secondary GI coils","669872B",2.4,"PSR finf et fs ",null,null,1.85,1004,"DX51D","140G/M2"]
["Secondary GI coils","669872C",5.85,"PSR finf et fs et Griffures grave fs",null,null,1.85,1004,"DX51D","140G/M2"]
["Secondary GI coils","669972A",4,"Deformation sur rive ",null,null,1.95,1004,"DX51D","140G/M2"]
["Secondary GI coils","905360B2",2.59,"PSR et HTL(-)",null,null,1.01,1048,"DX51D","140G/M2"]
["Secondary GI coils","905537B1",3.22,"PSR milieu de bande et HTL(-)",null,null,0.9,1053,"DX51D","140G/M2"]
["Secondary GI coils","905537B2",2.72,"Bande calcinee et HTL(-)",null,null,0.9,1053,"DX51D","140G/M2"]
["Secondary GI coils","905539A2",2.74,"PSR graves fs et inf",null,null,0.99,1061,"DX51D","140G/M2"]
["Secondary GI coils","669655A",5.1,"Pailles fs et rives endommagees cm et HTL(-)",null,null,1.46,1247,"DX51D","275g/m2"]
["Secondary GI coils","669655B",7.51,"Rives endommagees et HTL(-)",null,null,1.46,1247,"DX51D","275g/m2"]
["Secondary GI coils","669685B1",7.1,"Rives endommagees cm",null,null,1.41,1252,"DX51D","140g/m2"]
["Secondary GI coils","669706B",5.06,"Passage arret repetitive",null,null,1.84,1250,"DX51D","140g/m2"]
["Secondary GI coils","669706C",3.07,"PSR sur rives ",null,null,1.84,1250,"DX51D","140g/m2"]
["Secondary GI coils","669708A",6.39,"Rives endommagees cm et Pailles et HTL(-)",null,null,1.84,1248,"DX51D","140g/m2"]
["Secondary GI coils","669710B2",2.14,"Deformation co",null,null,1.95,1253,"DX51D","275g/m2"]
["Secondary GI coils","669720A2",2.76,"Griffures cm fs et HTL(-)",null,null,1.47,1248,"DX51D","275g/m2"]
["Secondary GI coils","669720B1",3.32,"Rives endommagees cm et HTL(-)",null,null,1.46,1248,"DX51D","275g/m2"]
["Secondary GI coils","669738B",7.82,"Griffures finf",null,null,1.98,1133,"DX51D","140g/m2"]
["Secondary GI coils","669739A",2.59,"Cr humide",null,null,1.49,1250,"DX51D","275g/m2"]
["Secondary GI coils","669836B",2.7,"Rives endommage co",null,null,2.02,1253,"DX51D","275g/m2"]
["Secondary GI coils","669854B",2.21,"Rives endommage co",null,null,2.04,1254,"DX51D","275g/m2"]
["Secondary GI coils","669854C",2.19,"Pailles fs",null,null,2.04,1254,"DX51D","275g/m2"]
["Secondary GI coils","669947C",2.67,"Bande calcinee",null,null,0.67,1001,"DX51D","140g/m2"]
["Secondary GI coils","669979B",3.03,"Bande calcinee",null,null,0.98,1020,"DX51D","140g/m2"]
["Secondary GI coils","670052A",2.6,"Rives endommagees cm et deformation",null,null,0.72,1024,"DX51D","140g/m2"]
["Secondary GI coils","6/499864A1",3.76,"M/adherence ",null,null,1.12,1006,"DX51D","140g/m2"]
["Secondary GI coils","6/905358B",4.85,"M/adherence et PSR et Cr humide",null,null,0.95,1050,"DX51D","140g/m2"]
["Secondary GI coils","668391A",5.99,"PSR sur rives co et cm",null,null,1.17,1249,"DX51D","140g/m2"]
["Secondary GI coils","668391B",7.42,"PSR sur rives co et cm et Deformation",null,null,1.17,1249,"DX51D","140g/m2"]
["Secondary GI coils","668906A",4.56,"M/adherence et PSR ",null,null,0.95,1005,"DX51D","140g/m2"]
["Secondary GI coils","668995A",4.44,"M/adherence et Tache blanche fs",null,null,0.81,994,"DX51D","140g/m2"]
["Secondary GI coils","668997B",5.32,"M/adherence et PSR sur les deux faces et Cr humide et HTL(-)",null,null,0.69,988,"DX51D","140g/m2"]
["Secondary GI coils","669537A1",2.18,"Amorce co",null,null,0.69,980,"DX51D","140g/m2"]
["Secondary GI coils","669537A2",3.55,"Ralentissement",null,null,0.69,980,"DX51D","140g/m2"]
["Secondary GI coils","670004A",2.1,"Ralentissement",null,null,1.4,1002,"DX51D","140g/m2"]
["Secondary GI coils","670040A",2.28,"Amorce",null,null,1.29,1000,"DX51D","140g/m2"]
["Secondary GI coils","670042B",2.13,"Deformation cm",null,null,1.29,1003,"DX51D","140g/m2"]
["Secondary GI coils","670216A",2.12,"Rives endommagees cm",null,null,1.22,1250,"DX51D","140g/m2"]
["Secondary GI coils","670251A",2.41,"Rives endommagee",null,null,1.14,1003,"DX51D","140g/m2"]
["Secondary GI coils","670253A",2.46,"Rives endommagees cm",null,null,1.34,1000,"DX51D","140g/m2"]
["Secondary GI coils","670253B",2.12,"Rives endommagees cm",null,null,1.34,1000,"DX51D","140g/m2"]
["Secondary GI coils","670253C",2.02,"Rives endommagees cm",null,null,1.34,1000,"DX51D","140g/m2"]
["Secondary GI coils","670430B",2.08,"Bande calcinee",null,null,1.12,1001,"DX51D","140g/m2"]
["Secondary GI coils","6/499204B",5.48,"Rives endommagees co et cm et calamine et HTL(-)",null,null,1.36,1224,"DX51D","140G/M2"]
["Secondary GI coils","669617B1",4.53,"M/adherence et  PSR en rives et HTL(-)",null,null,1.98,880,"DX51D","140G/M2"]
["Secondary GI coils","669983A",2.25,"HTL(-) et M/enroulement",null,null,1.79,997,"DX51D","140G/M2"]
["Secondary GI coils","670018A",2.24,"Déformation   co",null,null,1.96,1003,"DX51D","140G/M2"]
["Secondary GI coils","670149B",3.07,"Rives endommagees co et deformation ",null,null,1.45,1250,"DX51D","140G/M2"]
["Secondary GI coils","670472A",6.89,"Rives endommagees et depot de Zinc cm et deformation  ",null,null,1.44,1251,"DX51D","140G/M2"]
["Secondary GI coils","670472B",2.17,"deformation et amorce co",null,null,1.44,1251,"DX51D","140G/M2"]
["Secondary GI coils","670472C",2.84,"Rives endommagees co ",null,null,1.44,1251,"DX51D","140G/M2"]
["Secondary GI coils","6/500655C",4.99,"PSR fs et finf et HTL(-)",null,null,0.98,1246,"DX51D/CL1","140g/m2"]
["Secondary GI coils","669907A",5.4,"deformation co et rives endommage",null,null,1.47,1253,"DX51D/CL1","140g/m2"]
["Secondary GI coils","669908A",4.77,"Bande calcinée",null,null,1.51,1252,"DX51D/CL1","140g/m2"]
["Secondary GI coils","669908B",2.18,"Griffures en continue fs cm",null,null,1.51,1252,"DX51D/CL1","140g/m2"]
["Secondary GI coils","669911A",2.55,"Rives endommagees co et deformation ",null,null,1.49,1251,"DX51D/CL1","140g/m2"]
["Secondary GI coils",669913,12.12,"Surepaisseur de Zinc fs co",null,null,1.48,1252,"DX51D/CL1","275g/m2"]
["Secondary GI coils","670075A",2.01,"Rives endommagees co et HTL(-)",null,null,1.47,1247,"DX51D/CL1","275g/m2"]
["Secondary GI coils","670077A",2.64,"Deformation co",null,null,1.52,1252,"DX51D/CL1","275g/m2"]
["Secondary GI coils","670111A",3.62,"Deformation sur rives ",null,null,1.47,1250,"DX51D/CL1","140g/m2"]
["Secondary GI coils","670139B",3.94,"Bande calcinée",null,null,1.51,1250,"DX51D/CL1","140g/m2"]
["Secondary GI coils","670141A",5.83,"Rives endommagees  et deformation co",null,null,1.48,1250,"DX51D/CL1","140g/m2"]
["Secondary GI coils","670141B",3.58,"Rives endommagees  et deformation co et Dpot de Zinc",null,null,1.48,1250,"DX51D/CL1","140g/m2"]
["Secondary GI coils","670143B",2.44,"Bande calcinée",null,null,1.45,1252,"DX51D/CL1","275g/m2"]
["Secondary GI coils","670146A",6.75,"PSR fs et finf ",null,null,1.47,1250,"DX51D/CL1","275g/m2"]
["Secondary GI coils","670147C",4.81,"M/adherence et  PSR grave fs et HTL(+)",null,null,1.44,1257,"DX51D/CL1","275g/m2"]
["Secondary GI coils","670215A",3.06,"Deformation sur rives cm fin de bobine",null,null,1.14,1250,"DX51D/CL1","140g/m2"]
["Secondary GI coils","670290A",2.26,"Rives endommagees co",null,null,1.46,1250,"DX51D/CL1","275g/m2"]
["Secondary GI coils","670290C",3.88,"Rives endommagees co",null,null,1.46,1250,"DX51D/CL1","275g/m2"]
["Secondary GI coils","670457A",3.01,"M/adherence  et HTL(-) ",null,null,1.17,999,"DX51D/CL1","140g/m2"]
["Secondary GI coils","670579A",2.07,"Rives endommagees cm",null,null,1.27,1001,"DX51D/CL1","140g/m2"]
["Secondary GI coils","670581A",2.68,"Rives endommagees cm",null,null,1.19,1001,"DX51D/CL1","140g/m2"]
["Secondary GI coils","670583B",2.21,"Rives endommagees cm",null,null,1.19,1000,"DX51D/CL1","140g/m2"]
["Secondary GI coils","668647A",2.37,"M/adherence et Amorce co et cm et HTL(-)",null,null,0.7,1015,"DX51D","140g/m2"]
["Secondary GI coils","669651B",2.18,"Trous et pailles finf et HTL(-)",null,null,0.95,1019,"DX51D","140g/m2"]
["Secondary GI coils","6/905784B2",2.03,"PSR sur les deux faces et HTL(-)",null,null,1.13,1057,"DX51D","140g/m2"]
["Secondary GI coils","670447A",2.89,"Deformation co et HTL(-)",null,null,1.44,1128,"DX51D","140g/m2"]
["Secondary GI coils","670462A",5.66,"Rives endommagees (deformation co) ",null,null,1.37,1250,"DX51D","140g/m2"]
["Secondary GI coils","670462C",2.01,"Rives endommagees co ",null,null,1.37,1250,"DX51D","140g/m2"]
["Secondary GI coils","670462D",3.22,"Deformation co",null,null,1.37,1250,"DX51D","140g/m2"]
["Secondary GI coils","670471C",2.63,"Ralentissement et HTL(-)",null,null,1.44,1248,"DX51D","140g/m2"]
["Secondary GI coils","670555B",4.74,"Amorce cm",null,null,1.16,1004,"DX51D","140g/m2"]
["Secondary GI coils","670594B",2.18,"Elimination dechirures et Ralentissement",null,null,0.8,1001,"DX51D","140g/m2"]
["Secondary GI coils","670776B",3.22,"PSR",null,null,0.97,1000,"DX51D","140g/m2"]
["Secondary GI coils","6/500526C",3.28,"Rives endommagees cm graves ",null,null,1.22,1247,"DX51D","140g/m2"]
["Secondary GI coils","669880A",2.89,"Rives endommagees cm et HTL(-)",null,null,1.31,1248,"DX51D","140g/m2"]
["Secondary GI coils","669880B",2.97,"Rives endommagees cm et HTL(-)",null,null,1.31,1248,"DX51D","140g/m2"]
["Secondary GI coils","669880C",2.94,"Rives endommagees cm et HTL(-)",null,null,1.31,1248,"DX51D","140g/m2"]
["Secondary GI coils","669909A",2.48,"Rives endommagees (deformation co) et HTL(-)",null,null,1.52,1245,"DX51D","140g/m2"]
["Secondary GI coils","669914A",2.97,"Deformation sur rives et HTL(-)",null,null,1.5,1246,"DX51D","275g/m2"]
["Secondary GI coils","669914B",3.77,"Téléscopicité(M/enroulement)",null,null,1.47,1250,"DX51D","275g/m2"]
["Secondary GI coils","669963B",4.44,"Rives endommagees et deformation co et cm",null,null,1.48,1250,"DX51D","140g/m2"]
["Secondary GI coils","670140A",4.16,"Rives endommagees et deformation cm",null,null,1.55,1251,"DX51D","140g/m2"]
["Secondary GI coils","670145A1",3.21,"Rives endommagees (deformation co) et HTL(-)",null,null,1.49,1248,"DX51D","275g/m2"]
["Secondary GI coils","670145A2",3.61,"Rives endommagees (deformation co) et HTL(-)",null,null,1.49,1248,"DX51D","275g/m2"]
["Secondary GI coils","670204A",2.6,"Ralentissement et HTL(-)",null,null,0.66,1020,"DX51D","140g/m2"]
["Secondary GI coils","670213B",3.29,"Rives endommagees cm et deformation ",null,null,1.19,1251,"DX51D","140g/m2"]
["Secondary GI coils","670226A",3.17,"Rives endommagees cm et deformation cm",null,null,1.51,1251,"DX51D","140g/m2"]
["Secondary GI coils","670261A",3.13,"Rives endommagees et deformation cm",null,null,1.17,1251,"DX51D","140g/m2"]
["Secondary GI coils","670262B",2.92,"Griffures en continue fs cm et HTL(-)",null,null,1.19,1246,"DX51D","140g/m2"]
["Secondary GI coils","670379A",2.13,"Rives endommagees cm et deformation ",null,null,1.19,1250,"DX51D","140g/m2"]
["Secondary GI coils","670387B",5.67,"Rives endommagees et deformation cm grave",null,null,1.18,1250,"DX51D","140g/m2"]
["Secondary GI coils","670390B",3.05,"Deformation co depot deZinc et HTL(-)",null,null,1.27,1249,"DX51D","140g/m2"]
["Secondary GI coils","670458C",2.18,"Rives endommagees cm",null,null,1.17,1250,"DX51D","140g/m2"]
["Secondary GI coils","670459A",4.61,"Rives endommagees cm et deformation ",null,null,1.18,1250,"DX51D","140g/m2"]
["Secondary GI coils","670460A",6.25,"Rives endommagees cm et deformation ",null,null,1.18,1250,"DX51D","140g/m2"]
["Secondary GI coils","670475A",3.77,"Rives endommagees cm",null,null,1.44,1250,"DX51D","140g/m2"]
["Secondary GI coils","670532A3",2.24,"M/adherence et passage soudure avec 670532b et HTL(-)",null,null,0.38,995,"DX51D","140g/m2"]
["Secondary GI coils","670532B1",4.23,"Deformation co, surepaisseur de Zinc",null,null,0.44,1000,"DX51D","140g/m2"]
["Secondary GI coils","670550B",2.34,"Deformation co , surepaisseur de Zinc",null,null,0.85,1000,"DX51D","140g/m2"]
["Secondary GI coils","670567A",3.41,"Bonbage co",null,null,0.6,1001,"DX51D","140g/m2"]
["Secondary GI coils","670574B",2.03,"Rives endommagees cm ",null,null,0.8,1000,"DX51D","140g/m2"]
["Secondary GI coils","670681A",2.48,"Rives endommagees co et HTL(-)",null,null,0.97,998,"DX51D","275g/m2"]
["Secondary GI coils","670715C",2.31,"Ralentissement et HTL(-)",null,null,0.47,996,"DX51D","140g/m2"]
["Secondary GI coils","670715D",2.56,"Ralentissement et HTL(-)",null,null,0.47,996,"DX51D","140g/m2"]
["Secondary GI coils","670716A",3.06,"Bande calcinée et HTL(-)",null,null,0.39,999,"DX51D","140g/m2"]
["Secondary GI coils","670742B",4.27,"Bande calcinée",null,null,1.96,1002,"DX51D","140g/m2"]
["Secondary GI coils","670753B",2.4,"Bande calcinée",null,null,1.95,1002,"DX51D","275g/m2"]
["Secondary GI coils","670785B",2.45,"Bande calcinée ",null,null,2,1000,"DX51D","275g/m2"]
["Secondary GI coils","670804B",2.12,"Ralentissement et HTL(-)",null,null,1.49,998,"DX51D","275g/m2"]
["Secondary GI coils","670805A",2.11,"Tache de Cr humide",null,null,1.5,1000,"DX51D","275g/m2"]
["Secondary GI coils",670168,8.89,"Forme d'assiette",null,null,0.72,1020,"DX51D","140g/m2"]
["Secondary GI coils","6/905695A",5.68,"PSR sur rives et  HTL(-)",null,null,0.95,995,"DX51D","140g/m2"]
["Secondary GI coils","6/905698B",4.64,"PSR sur les deux faces et rives et Amorce cm",null,null,0.97,999,"DX51D","140g/m2"]
["Secondary GI coils","6/905699B1",3.46,"PSR et Ralentissement ",null,null,1,1002,"DX51D","140g/m2"]
["Secondary GI coils","6/905711A",5.3,"PSR grave sur rives cm et M/adherence et HTL(-)",null,null,0.95,995,"DX51D","140g/m2"]
["Secondary GI coils","6/905724A1",3.46,"PSR et M/adherence",null,null,0.96,1060,"DX51D","140g/m2"]
["Secondary GI coils","6/905724A2",2.15,"PSR et M/adherence",null,null,0.96,1060,"DX51D","140g/m2"]
["Secondary GI coils","6/905740B",4.92,"M/adherence et PSR gravessur rives",null,null,0.98,1000,"DX51D","140g/m2"]
["Secondary GI coils","6/905744B",5.59,"PSR sur rive cm",null,null,0.97,1000,"DX51D","140g/m2"]
["Secondary GI coils","668735A1",4.65,"PSR sur les deux faces et HTL(-)",null,null,0.8,1113,"DX51D","140g/m2"]
["Secondary GI coils","670381C",5.38,"PSR sur les deux faces et deformation co",null,null,1.01,1257,"DX51D","140g/m2"]
["Secondary GI coils","670381D",2.23,"PSR sur les deux faces et deformation co",null,null,1.01,1257,"DX51D","140g/m2"]
["Secondary GI coils","670711B",4.55,"PSR sur rives et  HTL(-)",null,null,0.69,998,"DX51D","140g/m2"]
["Secondary GI coils","670996A",6.34,"PSR sur les deux faces et M/adherence",null,null,0.85,1001,"DX51D","140g/m2"]
["Secondary GI coils","670996B",4.13,"PSR sur les deux faces et M/adherence",null,null,0.85,1001,"DX51D","140g/m2"]
["Secondary GI coils","670887A",4.9,"M/adherence et PSR et HTL(-)",null,null,0.98,998,"DX51D","140g/m2"]
["Secondary GI coils","670887C",2.3,"M/adherence et PSR et HTL(-)",null,null,0.98,998,"DX51D","140g/m2"]
["Secondary GI coils",669406,4.91,"PSR grave ",null,null,0.8,950,"DX51D","140g/m2"]
["Secondary GI coils","6/499518B",5.35,"PSR et chrome humide ",1.2,1000,1.18,1002,"DX51D","140g/m2"]
["Secondary GI coils","6/500784A",3.19,"Pailles  graves  fs    co",0.95,970,0.91,971,"DX51D","140g/m2"]
["Secondary GI coils","6/500790A",2.12,"Taches de chrome  et HTL(-)",1,990,1.02,976,"DX51D","140g/m2"]
["Secondary GI coils","6/500790C",5.26,"Pailles fs et HTL(-)",1,990,1.02,976,"DX51D","140g/m2"]
["Secondary GI coils","6/905833A",2.78,"Pailles  graves  fs ",1,1000,0.98,998,"DX51D","140g/m2"]
["Secondary GI coils","6/905833B",4.53,"Pailles  graves  fs  et Amorces ",1,1000,0.98,998,"DX51D","140g/m2"]
["Secondary GI coils","668648A",2.72,"PSR et  taches de chrome ",1.17,1020,1,1021,"DX51D","140g/m2"]
["Secondary GI coils","668648C",3.62,"PSR et  taches de chrome ",1.17,1020,1,1021,"DX51D","140g/m2"]
["Secondary GI coils","669581B1",2.68,"PSR",1.15,980,1.09,970,"DX51D","140g/m2"]
["Secondary GI coils","670925B",4.89,"Pailles fs",1,1000,0.95,1000,"DX51D","140g/m2"]
["Secondary GI coils","671029A",3.78,"PSR  et M/adherence",1,1000,1.02,998,"DX51D","140g/m2"]
["Secondary GI coils","905555B1",3.28,"M/adherence",1,1060,0.97,1050,"DX51D","140g/m2"]
["Secondary GI coils","905555B2",3.38,"PSR  et M/adherence",1,1060,0.97,1050,"DX51D","140g/m2"]
["Secondary GI coils","905675A1",4.62,"PSR milieu de bande ",0.97,1040,0.78,1035,"DX51D","140g/m2"]
["Secondary GI coils","100004B",6.97,"Chrome  humide  grave",1,1000,0.91,1000,"DX51D","140G/M2"]
["Secondary GI coils","100007B",3.5,"PSR et Amorce cm",0.75,1000,0.74,1000,"DX51D","140G/M2"]
["Secondary GI coils","100007C",2.47,"M/adhernce et Amorce cm",0.75,1000,0.74,1000,"DX51D","140G/M2"]
["Secondary GI coils","100007D",3.47,"M/adhernce et Amorce cm",0.75,1000,0.74,1000,"DX51D","140G/M2"]
["Secondary GI coils","100049A",2.95,"M/adhernce et HTL(-)",0.75,1000,0.68,996,"DX51D","140G/M2"]
["Secondary GI coils","100049B",3.02,"M/adhernce et HTL(-)",0.75,1000,0.68,996,"DX51D","140G/M2"]
["Secondary GI coils","100049C",2.5,"Effritement de Zinc et HTL(-)",0.75,1000,0.68,996,"DX51D","140G/M2"]
["Secondary GI coils","100049D",3.5,"Rives craquelee  cm et HTL(-)",0.75,1000,0.68,996,"DX51D","140G/M2"]
["Secondary GI coils","100121A",6.78,"Taches de Chrome   grave",0.95,1000,0.95,1000,"DX51D","140G/M2"]
["Secondary GI coils","100121B",5.75,"Taches de Chrome   grave",0.95,1000,0.95,1000,"DX51D","140G/M2"]
["Secondary GI coils","6/905634A1",2.41,"Ondulation debut de bobine et HTL(-)",0.97,1040,0.85,1038,"DX51D","140G/M2"]
["Secondary GI coils","6/905634A2",2.91,"Ondulation milieu de  bobine et HTL(-)",0.97,1040,0.85,1038,"DX51D","140G/M2"]
["Secondary GI coils","6/905634B",5.06,"M/adhernce et HTL(-)",0.97,1040,0.95,1038,"DX51D","140G/M2"]
["Secondary GI coils","6/905675B",3.52,"Ondulation co et HTL(-)",0.97,1040,0.9,1036,"DX51D","140G/M2"]
["Secondary GI coils","670788A",4.74,"Chrome humide ",1,980,1.03,984,"DX51D","140G/M2"]
["Secondary GI coils","100001A",5.77,"concentration du passirite  inf  20%",null,null,0.95,1002,"DX51D","140G/M2"]
["Secondary GI coils","100010A2",2.09,"M/adherence et rives craquelees",null,null,0.7,995,"DX51D","140G/M2"]
["Secondary GI coils","100010A3",4.42,"Rives craquelees",null,null,0.7,995,"DX51D","140G/M2"]
["Secondary GI coils","100036B",6.45,"Presence PSR  sur les deux faces ",null,null,0.94,1002,"DX51D","140G/M2"]
["Secondary GI coils","100038C",2.7,"Bande calcinee et HTL(-)",null,null,0.89,998,"DX51D","140G/M2"]
["Secondary GI coils","100052A",5.65,"Presence PSR   ",null,null,0.93,995,"DX51D","140G/M2"]
["Secondary GI coils","100052B",6.83,"Presence PSR   ",null,null,0.93,995,"DX51D","140G/M2"]
["Secondary GI coils","100061A",2.9,"Presence Taches d'eau   fs   ",null,null,0.92,1000,"DX51D","140G/M2"]
["Secondary GI coils","100079A",2.95,"Presence Taches d'eau   fs   ",null,null,0.91,1000,"DX51D","140G/M2"]
["Secondary GI coils","100079B",4.27,"Presence Taches d'eau   fs   ",null,null,0.91,1000,"DX51D","140G/M2"]
["Secondary GI coils","100079C",5.13,"Presence Taches d'eau   fs   ",null,null,0.91,1000,"DX51D","140G/M2"]
["Secondary GI coils","100153A",3.35,"Bande calcinee",null,null,1.93,1003,"DX51D","140G/M2"]
["Secondary GI coils","100206A",7.61,"Rives craquellées et HTL(-)",null,null,1.45,997,"DX51D","140G/M2"]
["Secondary GI coils","100206C",2.35,"PSR et  Rives craquellées ",null,null,1.45,997,"DX51D","140G/M2"]
["Secondary GI coils","100213B",2.43,"Bande calcinee",null,null,1.37,1002,"DX51D","140G/M2"]
["Secondary GI coils","6/500657A",5.13,"Presence PSR   fs ",null,null,1.27,1249,"DX51D","140G/M2"]
["Secondary GI coils","6/500785A",3.58,"Presence PSR  et amorce   cm   ",null,null,0.63,972,"DX51D","140G/M2"]
["Secondary GI coils","6/500785B",4.14,"Presence PSR   grave",null,null,0.63,972,"DX51D","140G/M2"]
["Secondary GI coils","6/500786A",4.13,"Presence PSR   et chrome humide ",null,null,0.71,977,"DX51D","140G/M2"]
["Secondary GI coils","6/500786B",3.08,"Presence   PSR et  M/adherence",null,null,0.71,977,"DX51D","140G/M2"]
["Secondary GI coils","6/500830A",2.49,"M/enroulement ",null,null,1.73,1003,"DX51D","140G/M2"]
["Secondary GI coils","6/500867",9.71,"Pailles  graves ",null,null,1.7,998,"DX51D","140G/M2"]
["Secondary GI coils","6/905620A1",2.12,"Ralentissement",null,null,0.91,1038,"DX51D","140G/M2"]
["Secondary GI coils","6/905620A2",2.32,"PSR     fi",null,null,0.91,1038,"DX51D","140G/M2"]
["Secondary GI coils","6/905726A",5.56,"PSR sur les deux faces",null,null,1,1058,"DX51D","140G/M2"]
["Secondary GI coils","6/905730B",6.02,"PSR sur les deux faces et HTL(-)",null,null,0.98,1057,"DX51D","140G/M2"]
["Secondary GI coils",668546,4.42,"M/adherence et HTL(-)",null,null,0.81,910,"DX51D","140G/M2"]
["Secondary GI coils","668748A",4.49,"Presence PSR   fs   et Rives endommgées ",null,null,1.26,981,"DX51D","140G/M2"]
["Secondary GI coils","668748B",3.72,"Presence PSR   fs  en discontinue",null,null,1.26,981,"DX51D","140G/M2"]
["Secondary GI coils","669941A",4.5,"Griffures fs   ",null,null,2.03,1255,"DX51D","140G/M2"]
["Secondary GI coils","669941B",3.4,"Bande calcinee",null,null,2.03,1255,"DX51D","140G/M2"]
["Secondary GI coils","669941C",2.96,"Griffures fs   ",null,null,2.03,1255,"DX51D","140G/M2"]
["Secondary GI coils","670119A1",3.61,"Ralentissement et HTL(-)",null,null,1.99,1249,"DX51D","140G/M2"]
["Secondary GI coils","670189C",2.01,"M/adherence",null,null,1.29,1251,"DX51D","140G/M2"]
["Secondary GI coils","670297A",5.76,"PSR sur les deux faces ",null,null,1.45,1246,"DX51D","140G/M2"]
["Secondary GI coils","670461B2",2.59,"Presence PSR  sur les deux faces ",null,null,1.5,1248,"DX51D","140G/M2"]
["Secondary GI coils","670615A",7.23,"PSR sur rives  + HTL(-)",null,null,1.49,1245,"DX51D","140G/M2"]
["Secondary GI coils","670626B",2.54,"Rives endommagées  co",null,null,1.52,1249,"DX51D","140G/M2"]
["Secondary GI coils","670651A",2.74,"Presence PSR  fi   cm ",null,null,1.28,1250,"DX51D","140G/M2"]
["Secondary GI coils","670651B",5.08,"Presence PSR  fi   cm ",null,null,1.28,1250,"DX51D","140G/M2"]
["Secondary GI coils","670651C",2.55,"Presence PSR  fi   cm ",null,null,1.28,1250,"DX51D","140G/M2"]
["Secondary GI coils","670652A",6,"Presence PSR  fi   cm ",null,null,1.29,1252,"DX51D","140G/M2"]
["Secondary GI coils","670652B",4.88,"Presence PSR  fi   cm ",null,null,1.29,1252,"DX51D","140G/M2"]
["Secondary GI coils","670676B",6.98,"Presence Taches d'eau   fs  et Pailles ",null,null,2.03,1251,"DX51D","140G/M2"]
["Secondary GI coils",670707,10.19,"Taches de chrome  et Pailles   Graves  fs",null,null,1.5,1246,"DX51D","140G/M2"]
["Secondary GI coils",670739,12.8,"Pailles  et HTL(-)",null,null,1.42,1245,"DX51D","140G/M2"]
["Secondary GI coils","670769B",6.16,"Presence   PSR et  M/adherence",null,null,0.66,1000,"DX51D","140G/M2"]
["Secondary GI coils","670822B",3.15,"Pailles fs graves ",null,null,1.52,1252,"DX51D","140G/M2"]
["Secondary GI coils","670833B",2.89,"Pailles fs graves et HTL(-)",null,null,1.46,998,"DX51D","140G/M2"]
["Secondary GI coils","670840B",2.8,"Bande calcinee",null,null,0.92,1002,"DX51D","140G/M2"]
["Secondary GI coils","670841B",2.61,"Bande calcinée",null,null,0.96,997,"DX51D","140G/M2"]
["Secondary GI coils","670842C",2.76,"Bande calcinée",null,null,0.95,997,"DX51D","140G/M2"]
["Secondary GI coils","670848B",8.54,"Presence PSR    ",null,null,1.1,1018,"DX51D","140G/M2"]
["Secondary GI coils","670849A",3.49,"Presence PSR  sur les deux faces ",null,null,0.9,945,"DX51D","140G/M2"]
["Secondary GI coils","670858B",7.37,"Griffures fs cm et Passage soudures ",null,null,1.54,1254,"DX51D","140G/M2"]
["Secondary GI coils","670859A",3.84,"Deformmation   cm ",null,null,1.47,1249,"DX51D","140G/M2"]
["Secondary GI coils","670859B",7.14,"Pailles   Graves   fs",null,null,1.47,1249,"DX51D","140G/M2"]
["Secondary GI coils","670862A",5.46,"Bande calcinée",null,null,2.03,1251,"DX51D","140G/M2"]
["Secondary GI coils","670862B",6.57,"Presence PSR   fs ",null,null,2.03,1251,"DX51D","140G/M2"]
["Secondary GI coils","670864B",3.21,"Bande calcinée",null,null,1.93,1250,"DX51D","140G/M2"]
["Secondary GI coils","670864C",5.85,"PSR  sur les deux faces  et Rives ",null,null,1.93,1250,"DX51D","140G/M2"]
["Secondary GI coils",670865,12.1,"CC Passerite  inf à 20%",null,null,2.04,1251,"DX51D","140G/M2"]
["Secondary GI coils","670876A",7.24,"Deformation  co et  Ondulation ",null,null,2.05,1255,"DX51D","140G/M2"]
["Secondary GI coils","670876B",2.9,"Deformation  co et  Ondulation ",null,null,2.05,1255,"DX51D","140G/M2"]
["Secondary GI coils","670877A",4.29,"Presence Taches d'eau   fs  et Pailles ",null,null,2.02,1252,"DX51D","140G/M2"]
["Secondary GI coils","670883B",3.04,"Chrome humide  fs   co",null,null,1.46,1252,"DX51D","140G/M2"]
["Secondary GI coils",670888,10.29,"Cr humide sur rives   co",null,null,0.98,1001,"DX51D","140G/M2"]
["Secondary GI coils","670901A",5.4,"Taches de chrome sur rives ",null,null,0.98,999,"DX51D","140G/M2"]
["Secondary GI coils","670901B",4.63,"Bande non passiée ",null,null,0.98,999,"DX51D","140G/M2"]
["Secondary GI coils",670902,8.95,"Presence PSR  sur les deux faces ",null,null,0.93,997,"DX51D","140G/M2"]
["Secondary GI coils","670906B",2.61,0,null,null,1.47,1000,"DX51D","140G/M2"]
["Secondary GI coils",670919,8.74,"Calamine  fs",null,null,0.97,997,"DX51D","140G/M2"]
["Secondary GI coils","670923A",6.95,"Rive endommage et Ralentissement",null,null,1.13,1001,"DX51D","140G/M2"]
["Secondary GI coils","670932B",2.1,"Bande calcinee",null,null,1.98,1003,"DX51D","140G/M2"]
["Secondary GI coils","670959A",7.54,"Cr humide sur rives   co",null,null,0.98,1000,"DX51D","140G/M2"]
["Secondary GI coils","670959B",2.64,"Cr humide sur rives   co",null,null,0.98,1000,"DX51D","140G/M2"]
["Secondary GI coils","670964A",5.08,"Pailles fs graves et Griffures fs cm",null,null,1.45,1000,"DX51D","140G/M2"]
["Secondary GI coils","670965A",3.28,"PSR  sur les deux faces ",null,null,1.44,1001,"DX51D","140G/M2"]
["Secondary GI coils","670977A",7.73,"Griffures  graves   fs   cm",null,null,2.02,1254,"DX51D","140G/M2"]
["Secondary GI coils","670977B",4.7,"Presence   PSR ",null,null,2.02,1254,"DX51D","140G/M2"]
["Secondary GI coils","670980C",3.24,"Bande calcinée",null,null,2.09,1252,"DX51D","140G/M2"]
["Secondary GI coils","670982B",6.48,"Bande calcinée",null,null,2,1252,"DX51D","140G/M2"]
["Secondary GI coils","670983A",2.04,"Mauvaise engagement ",null,null,2.01,1251,"DX51D","140G/M2"]
["Secondary GI coils",670994,9.99,"Calamine  fs",null,null,0.97,998,"DX51D","140G/M2"]
["Secondary GI coils","671014A",2.01,"Rives endommagées  co",null,null,1.49,1248,"DX51D","140G/M2"]
["Secondary GI coils","671014B",10.35,"Taches de chrome  Humide   fs  et Pailles   Graves  fs",null,null,1.49,1248,"DX51D","140G/M2"]
["Secondary GI coils","671031B",3.09,"Bande calcinee et HTL(-)",null,null,0.98,997,"DX51D","140G/M2"]
["Secondary GI coils","671044A",4.05,"Bande calcinee et HTL(-)",null,null,1.39,997,"DX51D","140G/M2"]
["Secondary GI coils","671044C",2.22,"Bande calcinee et HTL(-)",null,null,1.39,997,"DX51D","140G/M2"]
["Secondary GI coils",671091,10.12,"Amorces  cm et Pailles   fs",null,null,1.34,998,"DX51D","140G/M2"]
["Secondary GI coils",671092,9.92,"Presence PSR sur rives eviron 05 spires milieu bne et pailles ",null,null,1.63,1002,"DX51D","140G/M2"]
["Secondary GI coils","671111A",3.02,"Presence PSR  fs   co",null,null,0.82,998,"DX51D","140G/M2"]
["Secondary GI coils","671111B",2.14,"Presence PSR  fs   co",null,null,0.82,998,"DX51D","140G/M2"]
["Secondary GI coils","671123C",2.06,"PSR sur les deux faces et effritement de zinc",null,null,0.9,1000,"DX51D","140G/M2"]
["Secondary GI coils","671123D",3.43,"PSR sur les deux faces et effritement de zinc",null,null,0.9,1000,"DX51D","140G/M2"]
["Secondary GI coils","905545A1",2.08,"M/adherence co fs et PSR",null,null,0.85,1060,"DX51D","140G/M2"]
["Secondary GI coils","905545A2",3.2,"M/adherence co fs et PSR",null,null,0.85,1060,"DX51D","140G/M2"]
["Secondary GI coils","100204A",2.65,"PSR sur rives et Amorce cm et HTL(-)",null,null,0.79,995,"DX51D","140g/m2"]
["Secondary GI coils","100204B",3.96,"PSR sur rives et Amorce cm et HTL(-)",null,null,0.79,995,"DX51D","140g/m2"]
["Secondary GI coils","100204C",4.75,"PSR sur rives et Amorce cm et HTL(-)",null,null,0.79,995,"DX51D","140g/m2"]
["Secondary GI coils","100243A",5.67,"Amorce cm et HTL(-)",null,null,0.79,898,"DX51D","140g/m2"]
["Secondary GI coils","100243B",6.35,"Amorce cm et HTL(-)",null,null,0.79,898,"DX51D","140g/m2"]
["Secondary GI coils",670801,10.16,"Forme d'assiette",null,null,1.55,1022,"DX51D","140g/m2"]
["Secondary GI coils",671268,10.37,"Amorce cm et HTL(-)",null,null,1.12,995,"DX51D","140g/m2"]
["Secondary GI coils",671271,9.84,"Pailles fs",null,null,1.3,1002,"DX51D","140g/m2"]
["Secondary GI coils","100008A",5.57,"Rives craquellées cm ",null,null,1.59,1002,"DX51D","140g/m2"]
["Secondary GI coils","100009A",5.97,"Amorce cm",null,null,0.7,999,"DX51D","140g/m2"]
["Secondary GI coils",100012,11.59,"Amorce cm",null,null,0.8,1002,"DX51D","140g/m2"]
["Secondary GI coils",100016,11.9,"Rives craquellées cm ",null,null,0.7,1000,"DX51D","140g/m2"]
["Secondary GI coils","100022C",2.45,"Bande calcinee",null,null,0.8,999,"DX51D","140g/m2"]
["Secondary GI coils","100024A",5.57,"Calamine fs co",null,null,0.82,1000,"DX51D","140g/m2"]
["Secondary GI coils","100045A",3.05,"Surepaisseur de Zinc ",null,null,0.76,1001,"DX51D","140g/m2"]
["Secondary GI coils","100045B",3.06,"Deformation cm",null,null,0.76,1001,"DX51D","140g/m2"]
["Secondary GI coils","100046A",6.13,"Amorce cm",null,null,0.71,999,"DX51D","140g/m2"]
["Secondary GI coils","100048A",5.98,"Amorce cm",null,null,0.68,1000,"DX51D","140g/m2"]
["Secondary GI coils","100054A",5.01,"Rives craquellées ",null,null,0.92,1000,"DX51D","140g/m2"]
["Secondary GI coils","100054B",4.81,"Rives craquellées ",null,null,0.92,1000,"DX51D","140g/m2"]
["Secondary GI coils","100056A",3.55,"Empreinte cyclique fs co",null,null,1.59,1002,"DX51D","140g/m2"]
["Secondary GI coils","100063A",5.16,"PSR face inf et HTL(-)",null,null,1.55,997,"DX51D","140g/m2"]
["Secondary GI coils","100063B",5.07,"PSR face inf et HTL(-)",null,null,1.55,997,"DX51D","140g/m2"]
["Secondary GI coils","100067B",2.4,"deformation co et rives endommage",null,null,1.7,1002,"DX51D","140g/m2"]
["Secondary GI coils","100067C",5.97,"deformation co et rives endommage",null,null,1.7,1002,"DX51D","140g/m2"]
["Secondary GI coils","100185B1",2.05,"Ondulation debut de bobine et HTL(-)",null,null,1.61,997,"DX51D","140g/m2"]
["Secondary GI coils",100198,10.29,"Amorce cm",null,null,1.25,1002,"DX51D","140g/m2"]
["Secondary GI coils","100199B",5.74,"PSR sur rives",null,null,1.65,1003,"DX51D","140g/m2"]
["Secondary GI coils","400140C",2.12,"Bande calcinee et HTL(-)",null,null,1.12,997,"DX51D","140g/m2"]
["Secondary GI coils","6/500838A",5.82,"PSR fs",null,null,1.56,1000,"DX51D","140g/m2"]
["Secondary GI coils","6/500845A",4,"PSR face inf ",null,null,1.54,1000,"DX51D","140g/m2"]
["Secondary GI coils","6/500845B",3.27,"PSR face inf et fs",null,null,1.54,1000,"DX51D","140g/m2"]
["Secondary GI coils","6/500845C",3.08,"Bande calcinee",null,null,1.54,1000,"DX51D","140g/m2"]
["Secondary GI coils","670630B",7.5,"Bande calcinee",null,null,1.62,1250,"DX51D","140g/m2"]
["Secondary GI coils",670843,9.76,"Pailles graves fs cm",null,null,0.95,1000,"DX51D","140g/m2"]
["Secondary GI coils","671022A",6.22,"Griffures graves et Pailles fs",null,null,2.02,1000,"DX51D","140g/m2"]
["Secondary GI coils","671071A",6.37,"PSR",null,null,1.87,1003,"DX51D","140g/m2"]
["Secondary GI coils","671071B",3.36,"M/adherence et PSR",null,null,1.87,1003,"DX51D","140g/m2"]
["Secondary GI coils",671126,10.58,"Rives craquellées cm",null,null,0.8,1001,"DX51D","140g/m2"]
["Secondary GI coils",671134,9.94,"Pailles graves fs et Amorce",null,null,1.21,1002,"DX51D","140g/m2"]
["Secondary GI coils",671140,9.78,"Amorce cm",null,null,1.73,1000,"DX51D","140g/m2"]
["Secondary GI coils",671175,10.46,"Rives craquellées cm",null,null,0.76,1003,"DX51D","140g/m2"]
["Secondary GI coils","671191A",2.38,"Elimination dechurire et amorce graves cm",null,null,0.71,1002,"DX51D","140g/m2"]
["Secondary GI coils","671191B",6.09,"Amorce cm",null,null,0.71,1002,"DX51D","140g/m2"]
[null,null,{"$f":"SUM(C2:C712)","v":2902.1899999999987}]