{"text_format":"3","workbook":"xlsx","n_sheets":1,"sheets":["specification"],"read":"whole","date_system":"1900"}

{"sheet":"specification","index":0,"n_rows":10,"n_cols":7,"rows_kept":10,"merged":[[9,0,9,3]]}
["pos.\nno.:","thickness\nin mm:","width\nin mm:","Grade:","weight\nin kg:","no. of\nCoils:","band axis:"]
[6,0.75,807,"DX54D+Z100 MC Colaminat white",{"v":5330,"d":"5,330"},1,"horizontal"]
[7,0.75,807,"DX54D+Z100 MC Colaminat white",{"v":6835,"d":"6,835"},1,"horizontal"]
[8,0.75,807,"DX54D+Z100 MC Colaminat white",{"v":8490,"d":"8,490"},1,"horizontal"]
[1,0.88,792,"DX54D+Z100 MC Colaminat white",{"v":6620,"d":"6,620"},1,"horizontal"]
[2,0.88,792,"DX54D+Z100 MC Colaminat white",{"v":4410,"d":"4,410"},1,"horizontal"]
[3,0.88,792,"DX54D+Z100 MC Colaminat white",{"v":5190,"d":"5,190"},1,"horizontal"]
[4,0.88,792,"DX54D+Z100 MC Colaminat white",{"v":5230,"d":"5,230"},1,"horizontal"]
[5,{"v":1,"d":"1.00"},885,"DX54D+Z100 MC Colaminat white",{"v":3020,"d":"3,020"},1,"horizontal"]
["total quantity:",{"$nulls":3},{"$f":"SUM(E2:E9)","v":{"v":45125,"d":"45,125"}},{"$f":"SUM(F2:F9)","v":8}]