## 一级品（144.028）
Tag no. | qualitiy level | prodcut | grade | thickness | width | length | weight (mt) | produce date | oil | zinc coat | inner dia | surface color | back color | PAINT COAT | BACK PAINT COAT | C | Si | Mn | P | S
C52200183110 | A | PPGL | TDC51D+AZ | 0.6 | 1000 | 807 | 3.22 | 20221028 | no | 100 | 508 | silver gray-HDP | Grayish-white | 18+5 | 6 | 0.01 | 0.01 | 0.2 | 0.02 | 0.02
C52400065440 | A | PPGL | TDC51D+AZ | 0.6 | 1000 | 857 | 3.89 | 20240815 | no | 75 | 508 | RAL7037 | 9002 | 18+7 | 10+5 | 0.04 | 0.02 | 0.17 | 0.01 | 0.01
C52400066010 | A | PPGL | TDC51D+AZ | 0.6 | 1000 | 838 | 3.802 | 20240816 | no | 75 | 508 | RAL7037 | 9002 | 18+7 | 10+5 | 0.05 | 0.01 | 0.17 | 0.01 | 0.01
C52400066310 | A | PPGL | TDC51D+AZ | 0.6 | 1000 | 900 | 3.924 | 20240816 | no | 75 | 508 | RAL7037 | 9002 | 18+7 | 10+5 | 0.05 | 0.02 | 0.15 | 0.02 | 0.01
C52400066630 | A | PPGL | TDC51D+AZ | 0.8 | 1000 | 700 | 4.12 | 20240816 | no | 75 | 508 | RAL7037 | 9002 | 18+7 | 7+3 | 0.05 | 0.02 | 0.16 | 0.01 | 0.01
C52400066810 | A | PPGL | TDC51D+AZ | 0.8 | 1000 | 550 | 3.234 | 20240816 | no | 75 | 508 | RAL7037 | 9002 | 18+7 | 7+3 | 0.06 | 0.02 | 0.16 | 0.02 | 0.01
C52400066820 | A | PPGL | TDC51D+AZ | 0.8 | 1000 | 546 | 3.21 | 20240816 | no | 75 | 508 | RAL7037 | 9002 | 18+7 | 7+3 | 0.06 | 0.02 | 0.16 | 0.02 | 0.01
C52400066910 | A | PPGL | TDC51D+AZ | 0.8 | 1000 | 700 | 4.118 | 20240816 | no | 75 | 508 | RAL7037 | 9002 | 18+7 | 7+3 | 0.05 | 0.02 | 0.16 | 0.01 | 0.01
C52400026840 | A | PPGL | TDC51D+AZ | 0.6 | 1200 | 825 | 4.512 | 20240501 | no | 100 | 508 | BLUEJY016 | Grayish-white | 15+5 | 6 | 0.03 | 0.01 | 0.16 | 0.02 | 0.01
C52400039630 | A | PPGI | TDC51D+Z | 0.5 | 1200 | 950 | 4.554 | 20240526 | no | 40 | 508 | Home Appliance Khaki Gray | Dark gray Household appliances | 15+5 | 5 | 0.01 | 0.02 | 0.17 | 0.01 | 0.0
C52400039640 | A | PPGI | TDC51D+Z | 0.5 | 1200 | 906 | 4.382 | 20240526 | no | 40 | 508 | Home Appliance Khaki Gray | Dark gray Household appliances | 15+5 | 5 | 0.01 | 0.02 | 0.17 | 0.01 | 0.0
C52400042840 | A | PPGL | TS350GD+AZ | 0.6 | 1000 | 950 | 4.256 | 20240528 | no | 150 | 508 | RAL7031 | Grayish-white | 20+5 | 6 | 0.16 | 0.02 | 0.27 | 0.02 | 0.01
C52400055810 | A | PPGI | TDC51D+Z | 0.6 | 1000 | 1200 | 5.586 | 20240717 | no | 60 | 508 | white gray | Grayish-white | 15+5 | 6 | 0.05 | 0.01 | 0.2 | 0.03 | 0.01
C52400066020 | A | PPGL | TDC51D+AZ | 0.6 | 1000 | 838 | 3.804 | 20240816 | no | 75 | 508 | RAL7037 | 9002 | 18+7 | 10+5 | 0.05 | 0.01 | 0.17 | 0.01 | 0.01
C52400066030 | A | PPGL | TDC51D+AZ | 0.6 | 1000 | 838 | 3.802 | 20240816 | no | 75 | 508 | RAL7037 | 9002 | 18+7 | 10+5 | 0.05 | 0.01 | 0.17 | 0.01 | 0.01
C52400066510 | A | PPGL | TDC51D+AZ | 0.8 | 1000 | 670 | 3.944 | 20240816 | no | 75 | 508 | RAL7037 | 9002 | 18+7 | 7+3 | 0.05 | 0.02 | 0.16 | 0.01 | 0.01
C52400066520 | A | PPGL | TDC51D+AZ | 0.8 | 1000 | 720 | 4.24 | 20240816 | no | 75 | 508 | RAL7037 | 9002 | 18+7 | 7+3 | 0.05 | 0.02 | 0.16 | 0.01 | 0.01
C52400066620 | A | PPGL | TDC51D+AZ | 0.8 | 1000 | 700 | 4.118 | 20240816 | no | 75 | 508 | RAL7037 | 9002 | 18+7 | 7+3 | 0.05 | 0.02 | 0.16 | 0.01 | 0.01
C52400086530 | A | PPGL | TDC51D+AZ | 0.38 | 914 | 1380 | 3.556 | 20241020 | no | 100 | 508 | Cats eye | Grayish-white | 20+5 | 6 | 0.04 | 0.02 | 0.2 | 0.02 | 0.01
C52200180240 | A | PPGL | TDC51D+AZ | 0.6 | 1000 | 839 | 3.862 | 20221005 | no | 80 | 508 | HDP dark gray RAL7024 | Grayish-white | 18+5 | 6 | 0.05 | 0.02 | 0.21 | 0.03 | 0.01
C52300006220 | A | PPGL | TDC51D+AZ | 1 | 1000 | 645 | 5.046 | 20230215 | no | 60 | 508 | High gloss light blue | Grayish-white | 15+5 | 6 | 0.05 | 0.03 | 0.18 | 0.01 | 0.01
C52300006230 | A | PPGL | TDC51D+AZ | 1 | 1000 | 791 | 6.18 | 20230215 | no | 60 | 508 | High gloss light blue | Grayish-white | 15+5 | 6 | 0.05 | 0.03 | 0.18 | 0.01 | 0.01
C52300012330 | A | PPGL | TDC51D+AZ | 0.6 | 1200 | 526 | 2.802 | 20230415 | no | 150 | 508 | white gray | Grayish-white | 20+5 | 6 | 0.05 | 0.01 | 0.16 | 0.01 | 0.02
C52300062010 | A | PPGL | TDC51D+AZ | 0.8 | 1000 | 700 | 4.222 | 20231125 | no | 180 | 508 | silver gray JY006 | Grayish-white | 20+5 | 6 | 0.06 | 0.03 | 0.18 | 0.02 | 0.01
C52300062020 | A | PPGL | TDC51D+AZ | 0.8 | 1000 | 700 | 4.224 | 20231125 | no | 180 | 508 | silver gray JY006 | Grayish-white | 20+5 | 6 | 0.06 | 0.03 | 0.18 | 0.02 | 0.01
C52300062030 | A | PPGL | TDC51D+AZ | 0.8 | 1000 | 700 | 4.22 | 20231125 | no | 180 | 508 | silver gray JY006 | Grayish-white | 20+5 | 6 | 0.06 | 0.03 | 0.18 | 0.02 | 0.01
C52300062040 | A | PPGL | TDC51D+AZ | 0.8 | 1000 | 674 | 4.062 | 20231125 | no | 180 | 508 | silver gray JY006 | Grayish-white | 20+5 | 6 | 0.06 | 0.03 | 0.18 | 0.02 | 0.01
C52300062940 | A | PPGL | TDC51D+AZ | 0.8 | 1000 | 703 | 4.248 | 20231126 | no | 180 | 508 | silver gray JY006 | Grayish-white | 20+5 | 6 | 0.04 | 0.02 | 0.18 | 0.02 | 0.01
C52400087720 | A | PPGL | TS350GD+AZ | 0.8 | 1200 | 570 | 4.19 | 20241112 | no | 150 | 508 | Sky grayJY091(HDP) | Grayish-white | 20+5 | 6 | 0.07 | 0.04 | 0.45 | 0.01 | 0.01
C52400087730 | A | PPGL | TS350GD+AZ | 0.8 | 1200 | 570 | 4.192 | 20241112 | no | 150 | 508 | Sky grayJY091(HDP) | Grayish-white | 20+5 | 6 | 0.07 | 0.04 | 0.45 | 0.01 | 0.01
C52500033150 | A | PPGI | TDC51D+Z | 0.45 | 1200 | 745 | 3.282 | 20250416 | no | 60 | 508 | 9001 | Grayish-white | 15+5 | 6 | 0.04 | 0.02 | 0.16 | 0.02 | 0.01
C52500077310 | A | PPGI | TDC51D+Z | 0.42 | 1000 | 1514 | 4.366 | 20250816 | no | 80 | 508 | 9010 | Grayish-white | 15+5 | 6 | 0.04 | 0.02 | 0.21 | 0.02 | 0.01
C52500080640 | A | PPGL | TDC51D+AZ | 0.42 | 914 | 1401 | 3.928 | 20250818 | no | 100 | 508 | RAL7006 beige gray | Grayish-white | 15+5 | 6 | 0.05 | 0.01 | 0.2 | 0.02 | 0.01
C52500080720 | A | PPGL | TDC51D+AZ | 0.42 | 914 | 1470 | 4.146 | 20250818 | no | 100 | 508 | RAL7006 beige gray | Grayish-white | 15+5 | 6 | 0.05 | 0.01 | 0.2 | 0.02 | 0.01
L62500012640 | A | PPGL | TDX51D+AZ | 0.4 | 1000 | 727440 | 2.022 | 20251102 | no | 40 | 508 | white gray | Grayish-white | 15+5 | 6 | 0.04 | 0.01 | 0.18 | 0.02 | 0.01
L62500012840 | A | PPGL | TDX51D+AZ | 0.4 | 1000 | 966258 | 2.764 | 20251103 | no | 40 | 508 | wall gray color |  | 15+5 |  | 0.04 | 0.02 | 0.19 | 0.02 | 0.01
144.028

## 二级品（149.644）
Tag no. | qualitiy level | prodcut | grade | thickness | width | length | weight (mt) | produce date | oil | zinc coat | inner dia | surface color | back color | defect | remark | PAINT COAT | BACK PAINT COAT | C | Si | Mn | P | S
C52500055110 | B | PPGI | TDC51D+Z | 0.37 | 1000 | 1270 | 3.548 | 20250609 | no | 60 | 508 | KT9016 | Grayish-white | N43 Scratch | The upper surface is intermittent scratched 10 cm from the operating side, and the feel is obvious. The back paint wipe is unqualified, the back reverse impact 2J is unqualified, and the color difference of the back paint is high. | 20+5 | 6 | 0.06 | 0.01 | 0.2 | 0.02 | 0.01
L62500005220 | B | PPGI | TDX51D+Z | 0.45 | 1000 | 881000 | 2.876 | 20251024 | no | 80 | 508 | 9003CD | Grayish-white-RT | N30defective | With irregular dirt on the upper middle surface | 18+5 | 6 | 0.04 | 0.02 | 0.19 | 0.02 | 0.01
L62500006420 | B | PPGI | TDC51D+Z-JD | 0.5 | 1250 | 751000 | 3.638 | 20251026 | no | 40 | 508 | BK01 | Dark Gray Appliances | N20bubbles | The above table operates the side bubble, with a small white dot on the drive side of the upper surface, a peanut-sized indentation in the middle with a 600-meter head, and extra thick thickness. | 15+5 | 6 | 0.0 | 0.0 | 0.13 | 0.01 | 0.01
L62500006430 | B | PPGI | TDC51D+Z-JD | 0.5 | 1250 | 557000 | 2.704 | 20251026 | no | 40 | 508 | BK01 | Dark Gray Appliances | N20bubbles | The top surface has frequent irregular bubble marks with noticeable texture, three intermittent scratch marks, bubbles on the operating side edge, small white spots on the top transmission side, and extra thickness. | 15+5 | 6 | 0.0 | 0.0 | 0.13 | 0.01 | 0.01
L62500004910 | B | PPGI | TDC51D+Z | 1 | 1200 | 327000 | 3.048 | 20251021 | no | 60 | 508 | KT9016 | Grayish-white | N23vertical stripes | The entire board surface has vertical streaks with color differences, small bubbles, and excessive thickness (1.045, 1.056, 1.048) | 20+5 | 6 | 0.06 | 0.02 | 0.2 | 0.02 | 0.01
L62500004920 | B | PPGI | TDC51D+Z | 1 | 1200 | 340760 | 3.18 | 20251021 | no | 60 | 508 | KT9016 | Grayish-white | N23vertical stripes | Overall board surface vertical streak color differences, small bubbles, excessively thick (1..045.1.056.1.048) | 20+5 | 6 | 0.06 | 0.02 | 0.2 | 0.02 | 0.01
L62500004930 | B | PPGI | TDC51D+Z | 1 | 1200 | 278365 | 2.606 | 20251021 | no | 60 | 508 | KT9016 | Grayish-white | N23vertical stripes | The entire board has longitudinal stripe color differences, small bubbles, and excessive thickness (1..045.1.056.1.048) | 20+5 | 6 | 0.06 | 0.02 | 0.2 | 0.02 | 0.01
L62500005620 | B | PPGI | TDX51D+Z | 0.8 | 1000 | 1263110 | 7.636 | 20251024 | no | 80 | 508 | 9003CD | Grayish-white-RT | N23vertical stripes | The upper surface has intermittent scratches near the middle on the drive side, and the lower surface has obvious vertical color differences. | 18+5 | 6 | 0.05 | 0.02 | 0.18 | 0.02 | 0.01
L62500005720 | B | PPGI | TDX51D+Z | 1 | 1000 | 917000 | 6.974 | 20251025 | no | 80 | 508 | 9003CD | Grayish-white-RT | N23Vertical stripes | There are two scratch marks in the middle of the upper surface toward the operating side, and the lower surface has obvious vertical color differences. | 18+5 | 6 | 0.04 | 0.02 | 0.19 | 0.03 | 0.01
L62500005810 | B | PPGI | TDX51D+Z | 1 | 1000 | 974000 | 7.37 | 20251025 | no | 80 | 508 | 9003CD | Grayish-white-RT | N56Foreign object impaction | Foreign object pressed in the middle of the upper surface, multiple scratch marks on the top plate, obvious vertical color difference on the bottom surface | 18+5 | 6 | 0.04 | 0.02 | 0.19 | 0.03 | 0.01
L62500005820 | B | PPGI | TDX51D+Z | 1 | 1000 | 967000 | 7.338 | 20251025 | no | 80 | 508 | 9003CD | Grayish-white-RT | N23Vertical stripes | The top layer has multiple wear marks, and the bottom surface has obvious vertical color differences. | 18+5 | 6 | 0.04 | 0.02 | 0.19 | 0.03 | 0.01
L62500007940 | 二级品 | 彩涂卷 | TS300GD+AZ | 0.4 | 1200 | 1251187 | 4.452 | 20251028 | 不涂油 | 50 | 508 | 交通白9016 | 灰白 | N56异物压入 | 带中700米处传动侧30公分周期花生大小异物压入约50米，有手感 | 13+5 | 5 | 0.09 | 0.02 | 0.17 | 0.01 | 0.01
L62500008120 | B | PPGI | TDC51D+Z | 0.6 | 1200 | 493290 | 2.748 | 20251029 | no | 60 | 508 | KT9001 | Grayish-white | N24Wave edge | Transmission side upper surface of the wave has multiple intermittent scratches, small particles protruding on the board are tactile, and there are film bubbles. | 15+5 | 6 | 0.06 | 0.01 | 0.21 | 0.02 | 0.02
L62500008440 | B | PPGI | TDC51D+Z | 0.8 | 1200 | 441367 | 3.276 | 20251030 | no | 60 | 508 | KT9001 | Grayish-white | N56Foreign object indentation | Leading 300 meters on the surface drive side with continuous foreign matter line / front side color difference is high | 15+5 | 6 | 0.04 | 0.02 | 0.17 | 0.01 | 0.01
L62500008510 | B | PPGI | TDC51D+Z-NH | 0.5 | 1200 | 777557 | 3.428 | 20251030 | no | 80 | 508 | Black-NHB |  | N23Vertical stripes | The upper surface of the first half of the roll has multiple color streaks, each about 2-3 meters long. There are several irregular marks in the middle of the upper surface. The board has irregular small white spots that can be felt by touch, and there are bright marks on the drive side. | 15 |  | 0.04 | 0.02 | 0.19 | 0.02 | 0.01
C52500104410 | B | PPGI | TDC51D+Z | 1 | 1200 | 284 | 2.648 | 20251030 | no | 60 | 508 | KT9001 | Grayish-white | N20bubbles | After lamination, there are bubbles on the board surface, the thickness is excessively thick, there is color difference on the bottom surface, a noticeable color difference line 50 cm from the operation side, and the color difference on the top surface is not obvious in the finished roll. | 15+5 | 6 | 0.07 | 0.01 | 0.2 | 0.02 | 0.01
C52500104420 | B | PPGI | TDC51D+Z | 1 | 1200 | 318 | 2.97 | 20251030 | no | 60 | 508 | KT9001 | Grayish-white | N20bubbles | After lamination, there are bubbles on the board surface, about 50 meters from the leading end the top surface has dirty spots (cannot be wiped), thickness is excessive, color difference on the bottom surface, a noticeable color difference line 50 cm from the operating side, top surface color difference is not obvious on the finished roll. | 15+5 | 6 | 0.07 | 0.01 | 0.2 | 0.02 | 0.01
C52500104430 | B | PPGI | TDC51D+Z | 1 | 1200 | 330 | 3.078 | 20251030 | no | 60 | 508 | KT9001 | Grayish-white | N20bubbles | After lamination, there are air bubbles on the board surface, the thickness is too high, the color difference on the bottom surface is noticeable, and the color difference line is obvious at 50 cm from the operating side, while the color difference on the top surface of the finished roll is not obvious. | 15+5 | 6 | 0.07 | 0.01 | 0.2 | 0.02 | 0.01
C52500104440 | B | PPGI | TDC51D+Z | 1 | 1200 | 267 | 2.49 | 20251030 | no | 60 | 508 | KT9001 | Grayish-white | N20bubbles | After lamination, there are bubbles on the board surface, the thickness is excessively thick, there is color difference on the bottom surface, the color difference line is obvious 50 cm away from the operating side, and the color difference on the top surface is not obvious on the finished roll. | 15+5 | 6 | 0.07 | 0.01 | 0.2 | 0.02 | 0.01
L62500001710 | B | PPGI | SGCC-JD | 0.5 | 1160 | 750000 | 3.38 | 20250911 | no | 40 | 508 | Home Appliance Khaki Gray | Dark Gray Appliances | N45Roll marks | The lower surface shows a clear full-board watermark in the first 50 meters, and the upper surface has roller marks in the middle position. | 15+5 | 5 | 0.0 | 0.0 | 0.15 | 0.01 | 0.0
L62500001720 | B | PPGI | SGCC-JD | 0.5 | 1160 | 750000 | 3.378 | 20250911 | no | 40 | 508 | Home Appliance Khaki Gray | Dark Gray Appliances | N45Roll marks | Top surface has roller texture, bottom surface has floating color | 15+5 | 5 | 0.0 | 0.0 | 0.15 | 0.01 | 0.0
L62500001740 | B | PPGI | SGCC-JD | 0.5 | 1160 | 751388 | 3.418 | 20250911 | no | 40 | 530 | Home Appliance Khaki Gray | Dark Gray Appliances | N24Wave edge | Tail 100 meters with double-sided waves, upper surface with interrupted scratches, roller marks on the operating side | 15+5 | 5 | 0.0 | 0.0 | 0.15 | 0.01 | 0.0
L62500002440 | 二级品 | 彩涂卷 | TDC51D+AZ | 0.6 | 1200 | 447 | 2.362 | 20251006 | 不涂油 | 150 | 508 | 天灰JY091(HDP) | 灰白 | N44擦伤 | 带头150米上表面操作侧30公分处断续划伤，有手感（下表面断续缩孔，后半卷色差明显，压印） | 18+5 | 6 | 0.06 | 0.01 | 0.18 | 0.02 | 0.01
L62500004320 | B | PPGI | TDX51D+Z | 1 | 1200 | 298000 | 2.706 | 20251018 | no | 80 | 508 | 9003CD | Grayish-white-RT | N44 Abrasion | At the entrance, the upper surface in the middle area is worn due to friction, about 25 cm wide. | 18+5 | 6 | 0.05 | 0.02 | 0.22 | 0.03 | 0.01
L62500005010 | B | PPGI | TDX51D+Z | 0.8 | 1200 | 708000 | 5.134 | 20251022 | no | 80 | 508 | 9003CD | Grayish-white-RT | N51Color difference | Uncoated, check the center of the upper surface for friction gloss defects. | 18+5 | 6 | 0.04 | 0.01 | 0.2 | 0.01 | 0.01
L62500005510 | B | PPGI | TDX51D+Z | 0.8 | 1000 | 1321048 | 7.934 | 20251024 | no | 80 | 530 | 9003CD | Grayish-white-RT | N23Vertical stripes | The upper surface has multiple irregular scratches, and the roller patterns on both the upper and lower sides are obvious. | 18+5 | 6 | 0.05 | 0.02 | 0.18 | 0.02 | 0.01
L62500005520 | B | PPGI | TDX51D+Z | 0.8 | 1000 | 562414 | 3.372 | 20251024 | no | 80 | 508 | 9003CD | Grayish-white-RT | N23Vertical stripes | The upper surface has multiple irregular scratches, and the roller patterns on both the upper and lower sides are obvious. | 18+5 | 6 | 0.05 | 0.02 | 0.18 | 0.02 | 0.01
L62500007640 | 二级品 | 彩涂卷 | TS300GD+AZ | 0.4 | 1200 | 980000 | 3.49 | 20251028 | 不涂油 | 50 | 508 | 交通白9016 | 灰白 | N51色差 | 整卷上表面不规则大片水印 | 13+5 | 5 | 0.09 | 0.02 | 0.17 | 0.01 | 0.01
L62500008010 | B | PPGI | TDC51D+Z-NH | 0.5 | 1200 | 904000 | 3.988 | 20251029 | no | 80 | 508 | Black-NHB |  | N56Foreign object impaction | The foreign object was pressed into the upper surface of the middle 850 meters on the operating side, about 15 cm deep for approximately 30 meters. | 15 |  | 0.04 | 0.02 | 0.19 | 0.03 | 0.01
L62500008520 | B | PPGI | TDC51D+Z-NH | 0.5 | 1200 | 585000 | 2.588 | 20251030 | no | 80 | 508 | Black-NHB |  | N23Vertical stripes | The upper surface has irregular foreign object lines, multiple color difference lines are obvious on the entire upper surface, and there are irregular small white spots on the upper surface. | 15 |  | 0.04 | 0.02 | 0.19 | 0.02 | 0.01
L62500008620 | B | PPGI | TDC51D+Z | 1 | 1200 | 409459 | 3.806 | 20251031 | no | 60 | 508 | KT9016 | Grayish-white | N38 Zinc spot protrusion | Leadership rice grain-sized embossing, the board surface is raised with small particles that have a tactile feel. After lamination, there are periodically large air bubbles in the middle of the board surface, mainly on the operating side. The thickness is extra thick, with a middle position of 1.010. | 20+5 | 6 | 0.06 | 0.01 | 0.21 | 0.02 | 0.02
L62500008630 | B | PPGI | TDC51D+Z | 1 | 1200 | 403075 | 3.756 | 20251031 | no | 60 | 508 | KT9016 | Grayish-white | N53Foreign object indentation | There are periodic rice-grain-sized impressions that can be felt by hand, and small raised particles on the board surface are also tactile. After lamination, there are periodic large bubbles in the middle, leaning towards the operator side. The thickness is extra thick, with the middle measuring 1.01. | 20+5 | 6 | 0.06 | 0.01 | 0.21 | 0.02 | 0.02
L62500005610 | B | PPGI | TDX51D+Z | 0.8 | 1000 | 1327000 | 8.03 | 20251024 | no | 80 | 508 | 9003CD | Grayish-white-RT | N23vertical stripes | Intermittent wear marks on the upper surface, toward the center on the drive side | 18+5 | 6 | 0.05 | 0.02 | 0.18 | 0.02 | 0.01
L62500008110 | B | PPGI | TDC51D+Z | 0.6 | 1200 | 651281 | 3.626 | 20251029 | no | 60 | 508 | KT9001 | Grayish-white | N38 Zinc spot protrusion | Multiple discontinuous scratches on the top surface, small protruding particles on the board that can be felt by touch, and film bubbles | 15+5 | 6 | 0.06 | 0.01 | 0.21 | 0.02 | 0.02
L62500014070 | B | PPGI | TDC51D+Z | 1 | 1200 | 312458 | 2.916 | 20251104 | no | 60 | 508 | KT9001 | Grayish-white | N38 Zinc spot protrusion | Board surface has scratches, and small raised particles can be felt on the surface | 15+5 | 6 | 0.02 | 0.01 | 0.19 | 0.01 | 0.0
C52500098140 | B | PPGI | TDC51D+Z | 1 | 1000 | 360 | 2.834 | 20251009 | no | 60 | 508 | KT9001 | Grayish-white | N23Vertical stripes | The entire roll shows clear roller marks on both top and bottom, with multiple scratch marks on the top surface of the operating side (laminated roll) | 15+5 | 6 | 0.04 | 0.02 | 0.19 | 0.03 | 0.01
L62500015120 | B | PPGI | TDC51D+Z | 1 | 1200 | 445654 | 4.178 | 20251106 | no | 60 | 508 | KT9016 | Grayish-white | N34Dirt line | Continuous foreign object line 360mm from the drive side across the entire upper surface | 20+5 | 6 | 0.04 | 0.02 | 0.2 | 0.02 | 0.01
L62500006520 | B | PPGI | DC53D+Z-L | 0.4 | 1250 | 766921 | 2.74 | 20251027 | no | 60 | 508 | Brown8017High weather resistance | Grayish-white | N53Foreign object indentation | On the upper surface, embossing is present at 200mm and 340mm on the drive side, with small protrusion points on the drive side and intermittent bubbles on both sides. | 18+5 | 6 | 0.0 | 0.0 | 0.11 | 0.01 | 0.01
149.644