{"text_format":"3","workbook":"xlsx","n_sheets":4,"sheets":["tinplate","Jintai","Hengshui","LinqingHengtai"],"not_rendered":{"defined_names":3,"comments":1},"read":"whole","date_system":"1900"}

{"sheet":"tinplate","index":0,"n_rows":370,"n_cols":7,"rows_kept":370}
["Thickness (mm)","Width (mm)","Hardness Grade","Net Weight (MT)","Tin-coating (g/m²)","Brand"]
[0.13,918,"MR T-5BA",17.87,"1.1/1.1（1.4/1.4）","Shougang"]
[0.13,926,"MR DR-8 BA",{"$f":"8.525+9.225+9.715","v":27.465},"2.0/5.0","Shougang"]
[0.13,926,"MR DR-8 BA",9.225,"2.0/4.0（2.0/5.0）","Shougang"]
[0.13,927,"MR DR-8 BA",{"$f":"8.805+8.865","v":17.67},"2.8/4.0","Shougang"]
[0.13,927,"MR DR-8 BA",{"$f":"9.285+6.355","v":15.64},"2.0/5.0","Shougang"]
[0.13,958,"MR DR-8 BA",7.585,"2.0/5.0","Shougang"]
[0.14,804,"MR DR-8CA",8.985,"2.8/4.0","Shougang Contract material"]
[0.14,825,"MR DR-8BA",{"$f":"31.475-8.615+15.3-8.435","v":29.725},"2.8/4.0","Shougang"]
[0.14,830,"MR DR-7M BA",{"$f":"8.05+8.685","v":16.735},"2.8/2.8","Shougang"]
[0.14,840,"MR DR-8CA",6.03,"1.1/1.1","Shougang"]
[0.14,841,"MR DR-8CA",6.135,"1.1/1.1","Shougang"]
[0.14,858,"MR DR-8CA",{"$f":"17.49+40.69-49.735","v":8.44499999999999},"1.1/1.1","Shougang"]
[0.14,934,"MR DR-8 CA",{"$f":"6.225+7.795","v":14.02},"2.8/5.6","Shougang"]
[0.14,964,"MR DR-8CA",{"$f":"5.41+20.28-7.93-6.07-5.15-5.41","v":1.13},"2.8/2.8","Shougang"]
[0.14,972,"MR DR-7 BA",{"$f":"7.62+8.275","v":15.895},"2.8/2.8","Shougang"]
[0.15,822,"MR DR-8M CA",7,"1.1/2.0","Shougang"]
[0.15,860,"MR DR-8BA",7.73,"1.1/1.1","Shougang"]
[0.15,891,"MR DR-9 CA",6.125,"2.8/2.8","Shougang"]
[0.15,896,"MR DR-8 CA",{"$f":"8.745+5.64","v":14.385},"2.8/2.8","Shougang"]
[0.15,896,"MR DR-8 CA",{"$f":"8.755+3.955+8.875+8.87+3.175+3.745+6.205+41.405","v":84.985},"2.8/2.8","Shougang"]
[0.15,896,"MR DR-8 CA",{"$f":"8.765+8.905","v":17.67},"2.0/2.0（2.8/2.8）","Shougang"]
[0.15,896,"MR DR-8 CA",{"$f":"6.185+8.805+3.69+8.805+8.965+8.995","v":45.445},"2.8/2.8","Shougang"]
[0.15,897,"MR DR-8 CA",{"$f":"8.765+8.715+8.835+8.835+8.995+8.715","v":52.86},"2.8/2.8","Shougang"]
[0.15,897,"MR DR-8 CA",{"$f":"6.175","v":6.175},"2.8/2.8","Shougang"]
[0.15,898,"MR DR-9 CA",{"$f":"6.275+6.345+4.495","v":17.115},"2.8/2.8","Shougang"]
[0.15,898,"MR DR-9 CA",6.16,"2.8/2.8","Shougang Contract material"]
[0.155,897,"MR DR-8CA",9.425,"1.8/2.8","Shougang"]
[0.15,924,"MR DR-8 BA",5.975,"1.1/1.1","Shougang"]
[0.16,820,"MR DR-8 CA",9.7,"2.8/2.8","Shougang"]
[0.16,822,"MR DR-8M CA",{"$f":"3.12+8.795+3.95+7.01+7.57+6.695+6.735","v":43.875},"1.1/2.0","Shougang"]
[0.16,860,"MR DR-8 BA",7.575,"2.8/2.8","Shougang"]
[0.16,862,"MR DR-9CA",{"$f":"7.965+8.915","v":16.88},"2.0/2.0","Shougang"]
[0.16,862,"MR DR-9CA",{"$f":"5.705+7.775+13.845+7.805+3.305+8.515+8.605+3.965","v":59.52},"2.0/2.0","Shougang"]
[0.16,863,"MR DR-9CA",{"$f":"5.825+8.345","v":14.17},"2.0/2.0","Shougang"]
[0.16,863,"MR DR-9CA",{"$f":"25.27+3.475+3.965+3.475","v":36.185},"2.0/2.0","Shougang Contract material"]
[0.16,867,"MR DR-8 BA",8.805,"2.8/2.8","Shougang"]
[0.16,870,"MR DR-8BA",{"$f":"36.225-4.82-6.3-6.295-6.26","v":12.55},"2.8/2.8","Prime future material"]
[0.16,871,"MR DR-8BA",7.83,"2.8/2.8","Shougang"]
[0.16,875,"MR DR-8BA",5.525,"2.8/1.1","Shougang"]
[0.16,896,"MR DR-8 CA",{"$f":"8.575+5.98","v":14.555},"2.8/2.8","Shougang Contract material"]
[0.16,897,"MR DR-8 CA",19.395,"2.8/2.8","Shougang"]
[0.16,897,"MR DR-8 CA",{"$f":"6.345+6.435+6.475","v":19.255},"2.8/2.8","Shougang Contract material"]
[0.16,914,"MR DR-8CA",{"$f":"5.755+5.765","v":11.52},"2.8/2.8","Shougang"]
[0.17,806,"MR T-4BA",7.545,"2.0/2.0","Shougang"]
[0.17,820,"MR DR-8 CA",{"$f":"8.315+8.445+6.335+8.445+8.975+6.385+8.2","v":55.1},"2.8/2.8","Shougang"]
[0.17,868,"MR DR-8 BA",9,"2.8/2.8","Shougang"]
[0.17,892,"MR DR-7BA",5.46,"2.2/2.2","Shougang"]
[0.17,895,"MR T-5 CA",{"$f":"8.24+9.86+9.88+17.28","v":45.26},"1.1/1.1","Shougang"]
[0.17,897,"MR DR-8CA",5.925,"2.8/2.8","Shougang"]
[0.17,900,"MR T-5BA",6.385,"2.8/2.8","Shougang"]
[0.17,900,"MR DR-8BA",{"$f":"12.72+19.825","v":32.545},"2.8/2.8","Shougang"]
[0.17,900,"MR DR-7MCA",{"$f":"5.055+6.385+6.405+6.465+6.065","v":30.375},"2.8/2.8","Shougang"]
[0.17,901,"MR DR-7MCA",6.415,"2.8/2.8","Shougang"]
[0.17,917,"MR DR-8CA",7.4,"2.8/2.8","Shougang"]
[0.17,919,"MR DR-8BA",6.165,"1.1/1.1","Shougang"]
[0.17,925,"MR T-5 CA",6.05,"2.0/2.0","Shougang"]
[0.17,926,"MR T-5BA",6.435,"2.0/2.0","Shougang"]
[0.17,927,"MR T-5BA",{"$f":"5.615+7.565","v":13.18},"2.0/2.0","Shougang"]
[0.17,928,"MR DR-7BA",{"$f":"6.165+6.465+5.935+6.105","v":24.67},"2.2/2.2","Shougang"]
[0.17,955,"MR T-5BA",{"$f":"4.81+16.06","v":20.87},"2.8/2.8","Shougang"]
[0.17,960,"MR DR-7MCA",{"$f":"8.37+7.07+18.06","v":33.5},"1.1/1.1(1.5/1.5）","Shougang"]
[0.17,960,"MR DR-7MCA",9.32,"1.1/1.1","Shougang Contract material"]
[0.17,981,"MR T-5 BA",5.545,"2.8/2.8","Shougang"]
[0.17,994,"MR T-5BA",{"$f":"5.75+9.135","v":14.885},"2.8/2.8","Shougang"]
[0.17,1000,"MR DR-7MCA",2.68,"1.1/1.1","Shougang"]
[0.18,792,"MR T-5 BA",{"$f":"8.19+8.28+7.88","v":24.35},"2.8/2.8","Shougang"]
[0.18,795,"MR T-4 CA",7.86,"2.0/2.0","Shougang"]
[0.18,796,"MR T-4 CA",5.7,"2.0/2.0","Shougang"]
[0.185,816,"MR T-5CA",{"$f":"5.69+8.435","v":14.125},"1.1/1.1","Shougang"]
[0.18,824,"MR T-5CA",5.39,"2.0/2.0","Shougang"]
[0.18,832,"MR T-4 BA",4.485,"2.0/2.0","Shougang"]
[0.18,832,"MR T-4 CA",6.11,"2.0/2.0","Shougang"]
[0.18,832,"MR T-4 CA",6.74,"2.0/2.0","Shougang"]
[0.18,832,"MR T-5BA",6.07,"2.0/2.0","Shougang"]
[0.18,832,"MR T-5BA",4.65,"2.0/2.0","Prime future material"]
[0.18,836,"MR T-4BA",8.42,"2.0/2.0","Shougang"]
[0.18,850,"MR T-5BA",8.54,"5.6/5.6","Shougang"]
[0.18,851,"MR T-3 CA",7.28,"2.8/2.8","Shougang"]
[0.18,851,"MR T-3 CA",{"$f":"8.11+8.01","v":16.12},"2.8/2.8","Shougang"]
[0.18,851,"MR T-5BA",8.51,"5.6/5.6","Shougang"]
[0.18,860,"MR T-4BA",{"$f":"6.775+6.635","v":13.41},"2.8/2.8","Shougang"]
[0.18,902,"MR T-4BA",2.022,"2.0/1.1","Prime surplus material"]
[0.18,905,"MR T-4BA",5.785,"1.1/1.1","Shougang"]
[0.18,922,"MR DR-8 CA",{"$f":"5.865+5.855","v":11.72},"2.0/2.0","Shougang"]
[0.18,926,"MR T-5 BA",{"$f":"7.9+7.75","v":15.65},"2.0/2.0","Shougang"]
[0.18,926,"MR T-5 CA",3.1,"2.8/2.0","Shougang"]
[0.18,926,"MR T-5 BA",{"$f":"6.375+5.815","v":12.19},"2.0/2.0","Shougang"]
[0.18,927,"MR T-5BA",6.3,"2.8/2.8","Shougang"]
[0.18,927,"MR T-5BA",5.39,"2.0/2.0","Shougang"]
[0.18,932,"MR T-5 CA",8.265,"2.0/2.0","Shougang"]
[0.18,933,"MR T-5 CA",7.23,"2.0/2.0","Shougang"]
[0.18,950,"MR T-4BA",3.95,"8.4/2.2","Shougang"]
[0.18,956,"MR T-4CA",8.8,"1.1/1.1","Shougang"]
[0.18,958,"MR T-5BA",{"$f":"8.02+8.13","v":16.15},"2.8/2.8","Shougang"]
[0.18,970,"MR T-5 CA",9.64,"4.0/2.0（5.0/2.0）","Shougang"]
[0.18,970,"MR T-5 CA",4.99,"5.0/2.0","Shougang"]
[0.18,980,"MR T-5 CA",{"$f":"5.3+5.995","v":11.295},"2.8/2.8","Shougang"]
[0.18,994,"MR T-5BA",7.27,"2.8/2.8","Shougang"]
[0.18,996,"MR T-4BA",{"$f":"6.425+6.785","v":13.21},"1.1/1.1","Shougang"]
[0.18,997,"MR T-4BA",{"$f":"6.42+6.245","v":12.665},"1.1/1.1","Shougang"]
[0.18,1035,"MR T-4 BA",7.375,"1.1/1.1","Shougang"]
[0.18,1035,"MR T-4BA",{"$f":"5.83+7.5+6.365+4.55+6.465+15.32","v":46.03},"1.1/1.1","Shougang"]
[0.18,1035,"MR T-4BA",15.38,"1.1/1.1","Shougang Contract material"]
[0.18,1036,"MR T-4BA",10.03,"1.1/1.1","Shougang"]
[0.18,1041,"MR T-4BA",8.37,"2.0/2.0","Shougang"]
[0.19,740,"MR T-4CA",16.08,"5.6/2.8","Shougang"]
[0.19,740,"MR T-4CA",8.25,"2.8/5.6","Shougang"]
[0.19,772,"MR T-4 CA",8.29,"2.8/2.8","Shougang"]
[0.19,807,"MR T-4BA",{"$f":"3.45+8.72+5.97+8.5","v":26.64},"2.8/2.8","Shougang"]
[0.19,808,"MR T-4BA",7.19,"2.8/2.8","Shougang"]
[0.19,815,"MR DR-7MBA",8.665,"2.2/1.7","Shougang"]
[0.19,820,"MR T-4CA",7.29,"1.1/1.1","Shougang"]
[0.19,820,"MR T-5 CA",6.02,"5.6/2.8","Shougang"]
[0.19,820,"MR T-5 CA",6.14,"2.8/1.1","Shougang"]
[0.19,820,"MR T-5 CA",6.07,"5.6/2.8","Shougang"]
[0.19,823,"MR T-5 CA",6.91,"1.1/1.1","Shougang"]
[0.19,831,"MR T-4 BA",{"$f":"5.45+5.4","v":10.85},"2.8/2.8","Shougang"]
[0.19,832,"MR T-4BA",{"$f":"8.505+11.68+7.905+5.91","v":34},"1.1/1.1","Shougang"]
[0.19,875,"MR T-5 BA",3.55,"1.1/1.1","Shougang Contract material"]
[0.19,877,"MR T-5 CA",{"$f":"54.75-9.165-9.195-9.185-9.085-9.075","v":9.045},"2.8/2.0","Shougang"]
[0.19,882,"MR T-5 CA",{"$f":"6.41+6.41+6.43","v":19.25},"2.8/2.8","Shougang"]
[0.19,885,"MR T-5 CA",{"$f":"9.18+9.02","v":18.2},"2.2/2.8","Shougang"]
[0.19,887,"MR T-4CA",21.96,"2.8/2.0","Shougang"]
[0.19,887,"MR T-4CA",6.72,"2.0/2.8","Shougang Contract material"]
[0.19,912,"MR T-3 BA",6.26,"2.8/2.8","Shougang"]
[0.19,922,"MR T-5BA",8.38,"2.8/2.8","Shougang"]
[0.19,926,"MR T-4CA",{"$f":"8.63+8.6","v":17.23},"5.6/5.6","Shougang"]
[0.19,926,"MR T-5CA",3.275,"1.1/1.1","Shougang"]
[0.19,954,"MR T-4 BA",8.915,"2.5/2.5","Shougang"]
[0.19,965,"MR T-4CA",6.68,"2.8/1.1","Shougang"]
[0.19,1035,"MR T-5CA",{"$f":"6.52+5.52+5.5","v":17.54},"2.2/2.2","Shougang"]
[0.19,1035,"MR T-4CA",{"$f":"7.95+6.42","v":14.37},"2.0/2.0","Shougang"]
[0.19,1035,"MR T-5CA",{"$f":"5.01+7.91+6.62","v":19.54},"2.0/2.0","Shougang"]
[0.19,1035,"MR T-5CA",{"$f":"7.31+29.52+5.05","v":41.88},"2.0/2.0","Shougang"]
[0.19,1035,"MR T-5CA",5.43,"2.2/2.2","Shougang"]
[0.19,1035,"MR T-5CA",{"$f":"6.44+6.58","v":13.02},"1.1/1.1","Shougang"]
[0.19,1036,"MR T-5CA",6.85,"1.1/1.1","Shougang"]
[0.195,1035,"MR T-5CA",{"$f":"6.46+6.42","v":12.88},"1.1/1.1","Shougang"]
[0.2,737,"MR T-2.5 BA",5.5,"2.8/2.8","Shougang"]
[0.2,800,"MR T-4 CA",5.44,"2.0/2.0","Shougang","GDL"]
[0.2,801,"MR T-4 CA",5.56,"2.0/2.0","Shougang","GDL"]
[0.2,814,"MR DR-7 CA",{"$f":"7.99+8.42","v":16.41},"1.1/1.1","Shougang"]
[0.2,832,"MR T-4BA",{"$f":"5.7","v":5.7},"2.0/2.0","Shougang"]
[0.2,835,"MR T-3 BA",8.3,"5.6/2.8","Shougang"]
[0.2,839,"MR T-5 BA",8.73,"2.8/2.8","Shougang"]
[0.2,840,"MR T-4 CA",{"$f":"8.74+8.75","v":17.49},"2.8/1.1","Shougang"]
[0.2,859,"MR T-4 CA",5.92,"2.0/2.0","Shougang"]
[0.2,859,"MR T-4 CA",{"$f":"8.47+7.98","v":16.45},"2.0/2.0","Shougang"]
[0.2,859,"MR T-4 CA",8.74,"2.0/2.0","Shougang"]
[0.2,860,"MR T-4 CA",8.96,"1.1/1.1","Shougang"]
[0.2,860,"MR T-4CA HCR",17.32,"2.8/2.0","Shougang"]
[0.2,860,"MR T-4 CA",3.21,"1.1/1.1","Shougang"]
[0.2,860,"MR T-4CA",3.18,"2.8/2.8","Shougang"]
[0.2,861,"MR T-4CA",{"$f":"5.48+5.53+5.54","v":16.55},"2.8/2.8","Shougang"]
[0.2,861,"MR T-4CA",4.55,"2.0/1.1","Shougang"]
[0.2,866,"MR T-4CA",6.1,"1.1/1.1","Shougang Contract material"]
[0.2,870,"MR T-5 CA",{"$f":"5.89+5.91","v":11.8},"1.1/1.1","Shougang"]
[0.2,887,"MR T-5CA",{"$f":"7.65+5.97","v":13.62},"2.0/2.0","Shougang"]
[0.2,887,"MR T-5CA",5.99,"2.8/2.0","Shougang"]
[0.2,888,"MR T-4CA",6.3,"2.8/2.0","Shougang"]
[0.2,895,"MR T-4 CA",{"$f":"4.91+7.85","v":12.76},"2.8/1.1","Shougang"]
[0.2,895,"MR T-4 CA",{"$f":"6.43+7.09","v":13.52},"2.0/2.0","Shougang Contract material","GDL"]
[0.2,900,"MR T-4 CA",{"$f":"5.71+5.83+5.86","v":17.4},"2.0/2.0","Shougang","GDL"]
[0.2,900,"MR T-3 BA",{"$f":"6.305+6.195","v":12.5},"5.6/2.8","Shougang"]
[0.2,906,"MR T-3BA",6.28,"2.8/2.8","Shougang"]
[0.2,906,"MR T-3BA",6.19,"2.8/2.8","Shougang"]
[0.2,906,"MR T-3CA",{"$f":"5.8+7.37+7.31","v":20.48},"2.8/2.8","Shougang"]
[0.2,906,"MR T-3CA",6.51,"2.5/2.5","Shougang"]
[0.2,917,"MR T-4BA",6.59,"1.1/1.1（2.8/2.8）","Shougang"]
[0.2,927,"MR T-4BA",5.795,"1.1/2.8","Shougang"]
[0.2,937,"MR T-1 BA",14.95,"11.2/2.8","Shougang"]
[0.2,945,"MR T-4 CA",4.42,"A2.8/2.8","Shougang"]
[0.2,947,"MR T-4CA",4.97,"2.2/2.8","Shougang"]
[0.2,952,"MR T-1 BA",3.255,"11.2/2.8","Shougang Contract material"]
[0.2,981,"MR T-4 CA",5.65,"1.1/1.1","Shougang Contract material"]
[0.2,1035,"MR T-4CA",{"$f":"5.8+6.69+6.15","v":18.64},"1.1/1.1","Shougang"]
[0.2,1035,"MR T-5CA",6.58,"1.1/1.1","Shougang"]
[0.2,1035,"MR T-4CA",{"$f":"80.72+18.42-23.91+37.98","v":113.21},"1.1/1.1","Shougang"]
[0.2,1035,"MR T-4BA",5.16,"2.8/2.8","Shougang"]
[0.2,1036,"MR T-4BA",5.09,"2.5/2.5","Shougang"]
[0.2,1036,"MR T-4CA",{"$f":"6.72+6.75","v":13.47},"1.1/1.1","Shougang"]
[0.2,1036,"MR T-4CA",{"$f":"59.88+5.05-37.04+18.8","v":46.69},"1.1/1.1","Shougang"]
[0.2,1036,"MR T-5CA",{"$f":"17.81+6.26","v":24.07},"1.1/1.1","Shougang"]
[0.205,866,"L DR-8CA",9.36,"1.1/2.2","Shougang"]
[0.21,776,"MR T-4 CA",4.45,"2.0/2.0","Shougang"]
[0.21,802,"MR DR-8 CA",6.755,"2.8/2.8","Shougang"]
[0.21,814,"L DR-7.5BA",5.29,"2.2/1.7","Shougang"]
[0.21,823,"MR T-5CA",17.56,"1.1/1.1","Shougang"]
[0.21,829,"MR T-3BA",7.665,"5.6/2.8","Shougang Contract material"]
[0.21,829,"MR T-3BA",3.82,"5.6/2.8","Shougang"]
[0.21,834,"MR DR-8CA",{"$f":"25.53+8.56+66.34+43.98+5-8.53-8.87-8.87-8.5-8.77-7.75-7.77-8.25-8.1-9.12-30.22-17.47-8.69","v":8.5},"2.0/2.0","Shougang"]
[0.21,834,"MR DR-8CA",7.9,"2.8/2.8","Shougang"]
[0.21,834,"MR DR-8CA",17.96,"2.0/2.0","Shougang Contract material"]
[0.21,835,"MR DR-8CA",{"$f":"49.74+14.99+17.32-7.42-8.68-8.67-7.57-7.78-7.78-8.65-8.53","v":16.97},"2.0/2.0","Shougang"]
[0.21,900,"MR T-3BA",{"$f":"6.95+9.46+9.35","v":25.76},"5.6/5.6","Shougang"]
[0.21,900,"MR T-3BA",8.95,"5.6/5.6","Shougang"]
[0.21,900,"MR T-3BA",6.265,"5.6/2.8","Shougang"]
[0.21,900,"MR T-3BA",{"$f":"6.065+6.135+3.79","v":15.99},"5.6/2.8","Shougang"]
[0.21,900,"MR T-3BA",{"$f":"6.5+5.51+6.145","v":18.155},"5.6/2.8","Shougang"]
[0.21,901,"MR T-3BA",4.79,"5.6/2.8","Shougang"]
[0.21,903,"MR T-3BA",{"$f":"8.77","v":8.77},"5.6/2.8","Shougang"]
[0.21,906,"MR T-5CA",8.565,"2.8/2.0","Shougang"]
[0.21,906,"MR T-5CA",{"$f":"9.235+9.205+8.405","v":26.845},"2.8/2.0","Shougang"]
[0.22,754,"MR T-4 BA",7.69,"2.8/2.8","Shougang"]
[0.22,772,"MR T-4 BA",{"$f":"7.98+8.16","v":16.14},"2.8/2.8","Shougang"]
[0.22,785,"MR T-4CA",{"$f":"15.07-7.68","v":7.39},"2.8/2.8","Shougang"]
[0.22,840,"MR T-5CA",{"$f":"7.765+7.545","v":15.31},"2.2/2.8","Shougang"]
[0.22,840,"MR DR-8 CA",{"$f":"8.645+7.875","v":16.52},"2.0/2.8","Shougang"]
[0.22,870,"MR T-3 CA",6.27,"2.8/1.1","Shougang Contract material"]
[0.22,884,"MR DR-8 BA",7.55,"2.8/2.8","Shougang"]
[0.22,884,"MR DR-8 BA",4.65,"2.8/2.8","Shougang"]
[0.22,905,"MR T-1.5BA",{"$f":"6.65+12.1-12.78","v":5.97},"1.1/1.1","Shougang"]
[0.22,906,"MR T-1.5BA",6.11,"1.1/1.1","Shougang"]
[0.22,960,"MR T-3 CA",{"$f":"6.05+6.16+5.8","v":18.01},"2.8/2.8","Shougang"]
[0.22,992,"MR T-2.5 BA",{"$f":"4.2+13.4","v":17.6},"2.8/2.8","Shougang"]
[0.23,798,"MR T-4CA",8.97,"2.8/2.8","Shougang Contract material"]
[0.23,803,"MR T-5 CA",{"$f":"8.065+9.575+7.525+7.74","v":32.905},"2.8/2.8","Shougang"]
[0.23,839,"MR T-4CA",6.24,"1.1/2.8","Shougang"]
[0.23,850,"MR T-4CA",5.38,"1.1/1.1","Shougang Contract material","GDL"]
[0.23,850,"MR T-4CA",8.78,"11.2/1.1","Shougang Contract material"]
[0.23,803,"MR T-5CA",7.41,"2.8/2.8","Shougang"]
[0.23,851,"MR T-3 CA",5.71,"2.0/2.0","Shougang Contract material"]
[0.23,864,"MR T-5 CA",{"$f":"7.21+7.24","v":14.45},"2.8/2.8","Shougang"]
[0.23,890,"MR T-3CA",3.6,"2.8/2.8","Shougang"]
[0.23,903,"MR T-3BA",{"$f":"6.31+6.2","v":12.51},"2.8/2.8","Shougang"]
[0.23,906,"MR T-3BA",8.88,"2.8/2.8","Shougang"]
[0.23,906,"MR T-3BA",5.38,"2.8/2.8","Shougang"]
[0.23,907,"MR T-3BA",{"$f":"8.9+8.82+8.91","v":26.63},"2.8/2.8","Shougang"]
[0.24,840,"MR T-2.5 BA",4.48,"2.8/2.8","Shougang"]
[0.24,876,"MR T-3 BA",{"$f":"8.32","v":8.32},"8.4/2.8","Shougang"]
[0.24,881,"MR T-2.5BA",6.43,"2.8/2.8","Shougang"]
[0.24,881,"MR T-2.5BA",{"$f":"11.89+5.85","v":17.74},"2.8/2.8","Shougang"]
[0.24,925,"MR T-3 BA",7.92,"2.0/2.0","Shougang"]
[0.24,973,"MR T-4 BA",{"$f":"6.17+6.18","v":12.35},"11.2/2.8","Shougang"]
[0.24,973,"MR DR-7M BA",31.55,"11.2/2.8","Shougang"]
[0.24,982,"MR T-5CA",{"$f":"12.44+13.93-7.17+7.69","v":26.89},"2.8/2.8","Prime future material"]
[0.25,731,"MR T-5CA",{"$f":"7.82+7.76+7.73","v":23.31},"2.0/2.0","Shougang"]
[0.25,754,"MR T-4CA",5.04,"1.1/2.8","Shougang Contract material"]
[0.25,767,"MR T-5CA",3.3,"2.0/2.0","Shougang"]
[0.25,767,"MR T-5CA",8.38,"1.1/2.8","Shougang"]
[0.25,802,"MR T-4CA",{"$f":"5.15+5.23+7.44+6.01+7.48+5.15","v":36.46},"2.8/2.8","Shougang"]
[0.25,802,"MR T-4CA",4.25,"2.8/2.8","Shougang"]
[0.25,805,"MR T-4 CA",5.96,"2.8/2.8","Shougang"]
[0.25,830,"MR T-4 CA",{"$f":"5.5+5.47","v":10.97},"2.8/2.8","Shougang"]
[0.25,830,"MR T-4 CA",{"$f":"5.47+5.28+6.01+6.01+6.08+6.05+6.04+6.01","v":46.95},"2.8/2.8","Shougang"]
[0.25,830,"MR T-4 CA",{"$f":"5.78+6.07+6.07","v":17.92},"2.8/2.8","Shougang"]
[0.25,831,"MR T-4 CA",3.02,"2.8/2.8","Shougang"]
[0.25,850,"MR T-4 CA",{"$f":"4.57+4.66","v":9.23},"2.0/2.0","Shougang","GDL"]
[0.25,886,"MR T-3 CA",4.2,"1.1/2.8","Shougang"]
[0.25,891,"MR T-2.5BA",7.66,"2.8/1.1","Shougang"]
[0.25,895,"MR T-3BA",4.86,"2.8/2.8","Shougang"]
[0.25,902,"MR T-4BA",15.985,"1.1/2.8","Shougang"]
[0.25,933,"MR T-5 CA",{"$f":"5.31+5.16+5.44","v":15.91},"2.8/5.6","Shougang"]
[0.25,950,"MR T-2 BA",5.36,"2.8/2.8","Shougang"]
[0.25,972,"MR T-5BA",6.07,"11.2/2.8","Shougang"]
[0.25,972,"MR T-4BA",{"$f":"5.79+18.48","v":24.27},"11.2/2.8","Shougang"]
[0.25,972,"MR T-4CA",8.74,"2.0/2.0","Shougang"]
[0.25,1001,"MR T-4CA",7.93,"2.0/2.0（5.6/2.8）","Shougang Contract material"]
[0.25,1005,"MR T-2.5BA",22.25,"2.8/2.8","Shougang"]
[0.251,1124,"L T-1 BA",4.53,"2.2/2.2","Shougang"]
[0.26,910,"MR T-2BA",{"$f":"13.91-7.2","v":6.71},"8.4/8.4","Shougang"]
[0.26,914,"MR DR-8CA",{"$f":"85.71-8.01-8.04","v":69.66},"2.0/2.0","Shougang"]
[0.26,914,"MR DR-8CA",8.55,"1.1/1.1（2.0/2.0）","Shougang Contract material"]
[0.26,915,"MR DR-8CA",7.14,"1.1/2.0","Shougang"]
[0.26,950,"MR T-5CA",{"$f":"18.2-9.11","v":9.09},"2.0/2.0","Shougang"]
[0.27,912,"MR T-2 BA",4.74,"8.4/8.4","Shougang"]
[0.27,920,"MR T-2 BA",5.71,"4.5/4.5","Shougang"]
[0.27,920,"MR T-2 BA",3.89,"4.8/4.8","Shougang"]
[0.27,920,"MR T-2 BA",6.2,"4.5/4.5","Shougang"]
[0.27,920,"MR T-2 BA",5.13,"5.6/5.6","Shougang"]
[0.27,920,"MR T-2 BA",6.33,"5.6/5.6","Shougang"]
[0.27,920,"MR T-2CA",{"$f":"5.91+5.84","v":11.75},"8.4/8.4","Shougang"]
[0.27,921,"MR T-2BA",{"$f":"5.47+5.45","v":10.92},"4.5/4.5","Shougang"]
[0.27,924,"MR T-2BA",{"$f":"5.98+5.91","v":11.89},"4.8/4.8","Shougang"]
[0.27,974,"MR T-5CA",7.26,"1.1/1.1","Shougang"]
[0.27,1050,"MR T-3 CA",{"$f":"7.99+8.02","v":16.01},"2.8/2.8","Shougang","GDL"]
[0.27,1050,"MR T-3 CA",8.66,"2.8/2.8","Shougang Contract material","GDL"]
[0.27,1108,"MR T-3 CA",{"$f":"8.92+8.97","v":17.89},"2.8/2.8","Shougang","GDL"]
[0.27,1108,"L T-3.5 CA DI",6.02,"2.2/2.8","Shougang"]
[0.28,781,"MR T-3BA",8.35,"2.8/2.8","Shougang"]
[0.28,710,"MR T-3BA",7.31,"5.6/2.8","Shougang"]
[0.28,790,"MR T-4 BA",7.67,"2.0/2.0","Shougang"]
[0.28,790,"MR T-4 BA",7.64,"2.2/2.2","Shougang"]
[0.28,909,"MR T-3BA",17.34,"2.8/2.8","Shougang"]
[0.28,912,"MR T-3BA",8.44,"2.8/2.8","Shougang"]
[0.28,913,"MR T-5BA",6.36,"2.8/2.8","Shougang"]
[0.28,913,"MR T-3BA",{"$f":"6.39+3.6","v":9.99},"11.2/5.6","Shougang"]
[0.28,914,"MR T-3BA",3.12,"11.2/5.6","Shougang"]
[0.28,920,"MR T-2BA",{"$f":"17.48+8.68+8.82","v":34.98},"2.8/4.0","Shougang"]
[0.28,920,"MR T-5CA",8.79,"2.8/2.8","Shougang"]
[0.28,923,"MR T-4BA",5.6,"1.1/2.8","Shougang"]
[0.28,960,"TS245",5.06,"2.0/2.0","Shougang"]
[0.28,966,"MR T-2.5BA",5.21,"5.6/2.8","Shougang"]
[0.28,975,"TH435",13.79,"2.0/2.0","Shougang"]
[0.28,1007,"MR T-3BA",{"$f":"9.84+9.22","v":19.06},"2.0/2.0","Shougang"]
[0.28,1129,"L T-3.5 CA DI",{"$f":"7.83+7.95","v":15.78},"5.6/2.2","Shougang"]
[0.285,753,"MR T-5 CA",{"$f":"2.99+7.58","v":10.57},"1.1/1.1","Shougang"]
["0.29(0.293)",840,"MR T-3BA",7.72,"2.8/2.8","Shougang"]
[0.29,862,"MR T-2BA",7.68,"4.0/4.0","Shougang"]
[0.29,862,"MR T-2BA",{"$f":"18.315-6.225-6.085+37.28+20.695-6.26-6.28-5.98+8.78","v":54.24},"4.0/4.0","Shougang"]
[0.29,863,"MR T-2BA",8.77,"4.0/4.0","Shougang"]
[0.29,863,"MR T-2BA",6.1,"2.8/2.8（4.0/4.0）","Shougang Contract material"]
[0.29,1080,"MR T-3 CA",{"$f":"8.25+8.29","v":16.54},"2.8/2.8","Shougang Contract material","GDL"]
[0.29,1080,"L T-3.5 CA DI",{"$f":"5.4+5.95","v":11.35},"2.2/2.8","Shougang"]
[0.29,1108,"L T-3.5 CA DI",{"$f":"7.95+8.09+8.29+12.93+7.83-7.8-7.95-7.83-5.13","v":16.38},"2.2/2.8","Shougang"]
[0.29,1108,"L T-3.5 CA DI",8.24,"2.5/2.5","Shougang"]
[0.29,1109,"MR T-3 CA",{"$f":"8.26+8.08+8.23+8.22+8.2+8.83+11.1","v":60.92},"2.5/2.5","Shougang"]
["0.3（0.305）",897,"MR T-3CA",5.92,"11.2/2.8","Shougang"]
[0.3,860,"MR T-4 CA",5.6,"2.0/2.0","Shougang Contract material","GDL"]
[0.3,900,"MR T-4 CA",{"$f":"7.07+7.21","v":14.28},"1.1/1.1","Shougang","GDL"]
[0.3,901,"MR T-3.5CA",7.4,"1.1/2.8","Shougang Contract material"]
[0.3,905,"MR T-3 BA",3.05,"2.8/2.8","Shougang"]
[0.3,910,"MR T-4 CA",7.88,"2.0/2.0","Shougang Contract material","GDL"]
[0.3,911,"MR T-4 CA",8,"2.0/2.0","Shougang Contract material","GDL"]
[0.3,927,"MR T-2.5BA",15.29,"1.4/1.4","Shougang Contract material"]
[0.3,940,"MR T-4 CA",{"$f":"7.33+7.44","v":14.77},"2.0/2.0","Shougang Contract material"]
[0.3,990,"MR T-4 CA",7.64,"2.0/2.0","Shougang Contract material","GDL"]
[0.3,1000,"MR T-3 CA",{"$f":"5.25+5.33+5.35","v":15.93},"1.1/1.1","Shougang Contract material","GDL"]
[0.3,1000,"MR T-1BA",9.94,"1.1/1.1","Shougang"]
[0.3,1000,"MR T-1BA",{"$f":"45.8-9.14-9.45-9.06","v":18.15},"2.8/2.8","Shougang Contract material"]
[0.3,1000,"MR T-1BA",14.34,"1.1/1.1","Shougang Contract material"]
[0.3,1000,"MR T-1BA",7.59,"2.0/2.0","Shougang Contract material"]
[0.3,1001,"MR T-1BA",7.84,"1.4/1.4","Shougang Contract material"]
[0.3,1001,"MR T-1BA",9.39,"8.4/8.4","Shougang Contract material"]
[0.3,1001,"MR T-1BA",9.31,"1.1/1.1","Shougang Contract material"]
[0.3,1032,"TS275",10.13,"2.0/2.0","Shougang"]
[0.31,896,"MR T-3CA",{"$f":"6.535+6.485","v":13.02},"11.2/2.8","Shougang"]
[0.31,1029,"MR T-3CA",3.47,"11.2/2.8","Shougang"]
[0.31,1032,"MR T-3 BA",{"$f":"5.49+5.53+5.53","v":16.55},"11.2/2.8","Shougang"]
[0.31,1034,"MR T-3 BA",5.29,"11.2/2.8","Shougang"]
[0.32,860,"MR T-3BA",16.83,"2.0/2.0","Shougang"]
[0.32,860,"MR T-4BA",6,"2.0/2.0","Shougang"]
[0.32,860,"MR T-4BA",{"$f":"12.42+6.19","v":18.61},"1.1/2.8","Shougang Contract material"]
[0.32,860,"MR T-4BA",5.8,"1.1/2.0","Shougang Contract material"]
[0.32,861,"MR T-4BA",5.62,"1.1/2.0","Shougang"]
[0.32,880,"MR T-2.5BA",7.22,"2.8/2.8","Shougang"]
[0.32,903,"MR T-2BA（实际T3.5）",{"$f":"5.83+5.84","v":11.67},"11.2/2.8","Shougang"]
[0.32,905,"MR T-3.5BA",{"$f":"6.12+12.06+6.14+5.71","v":30.03},"11.2/2.8","Shougang"]
[0.32,910,"MR T-3.5BA",{"$f":"6.1+6.68","v":12.78},"11.2/2.8","Shougang"]
[0.32,912,"MR T-3BA",{"$f":"6.07+6.03+6.03","v":18.13},"2.8/2.8","Shougang"]
[0.32,920,"MR T-2.5 BA",5.68,"2.8/2.8","Shougang"]
[0.32,960,"MR T-3BA",{"$f":"37.17+24.25","v":61.42},"2.0/2.0","Shougang"]
[0.33,700,"MR T-3BA",7.63,"2.0/2.0","Shougang"]
[0.33,870,"MR T-3BA",12.02,"2.8/2.8","Shougang"]
[0.33,871,"MR T-3BA",5.675,"2.8/5.6","Shougang"]
[0.33,923,"MR T-3CA",5.85,"2.8/2.8","Prime future material"]
[0.33,910,"MR T-4CA",5.92,"3.6/2.0","Shougang"]
[0.34,924,"MR T-4BA",6.12,"2.8/5.6","Shougang"]
[0.34,945,"MR T-4 CA",8.84,"2.8/2.8","Shougang"]
[0.35,787,"MR T-2.5BA",15.84,"2.8/1.1","Shougang"]
[0.35,860,"MR T-2.5BA",6.23,"2.8/2.8","Shougang"]
[0.35,863,"MR T-2.5BA",{"$f":"8.06+6.24","v":14.3},"11.2/5.6","Shougang"]
[0.35,912,"MR T-3BA",5.885,"4.0/2.8","Shougang"]
[0.37,845,"MR T-3BA",13.56,"2.8/2.0","Shougang"]
[0.37,860,"MR T-2.5BA",{"$f":"6.25+7.58","v":13.83},"1.1/2.8","Shougang"]
[0.4,923,"MR T-4 BA",6.44,"2.0/2.0","Shougang"]
[0.4,923,"MR T-4BA",12.91,"2.0/2.0","Shougang"]
[0.52,900,"MR DR-8BA",15.48,"2.8/2.8","Shougang"]
[0.52,902,"MR DR-7MBA",18.16,"2.8/2.8","Shougang"]
[0.6,860,"MR T-2.5 BA",7.25,"2.8/2.8","Shougang"]
[0.6,966,"MR T-2.5BA",5.44,"2.8/2.8(5.6/5.6)","Shougang"]
[0.59,861,"MR T-2.5 BA",7.55,"2.0/2.0（2.8/2.8）","Shougang"]
[0.7,860,"MR T-2.5 BA",{"$f":"5.07+5.18+5.99","v":16.24},"2.8/2.8","Shougang"]
[{"$nulls":3},{"$f":"SUM(D2:D364)","v":4698.492}]
[]
[]
[]
[]
[null,"All Total 4988.673MT"]

{"sheet":"Jintai","index":1,"n_rows":51,"n_cols":8,"rows_kept":51}
["ETP Coil","0.19*832",7.416,"T-4","1.1/1.1","R","CA","Yulan prime stock"]
["ETP Coil","0.19*832",7.223,"T-4","1.1/1.1","R","CA","Yulan prime stock"]
["ETP Coil","0.19*832",7.524,"T-4","1.1/1.1","R","CA","Yulan prime stock"]
["ETP Coil","0.19*832",7.4,"T-4","1.1/1.1","R","CA","Yulan prime stock"]
["ETP Coil","0.19*832",7.41,"T-4","1.1/1.1","R","CA","Yulan prime stock"]
["ETP Coil","0.19*832",5.44,"T-4","1.1/1.1","R","CA","Yulan prime stock"]
["ETP Coil","0.19*832",5.532,"T-4","1.1/1.1","R","CA","Yulan prime stock"]
["ETP Coil","0.19*832",5.6,"T-4","1.1/1.1","R","CA","Yulan prime stock"]
["ETP Coil","0.19*832",7.504,"T-4","1.1/1.1","R","CA","Yulan prime stock"]
["ETP Coil","0.19*832",7.324,"T-4","1.1/1.1","R","CA","Yulan prime stock"]
["ETP Coil","0.19*832",5.532,"T-4","1.1/1.1","R","CA","Yulan prime stock"]
["ETP Coil","0.19*832",7.234,"T-4","1.1/1.1","R","CA","Yulan prime stock"]
["ETP Coil","0.19*832",7.036,"T-4","1.1/1.1","R","CA","Yulan prime stock"]
["ETP Coil","0.19*832",7.523,"T-4","1.1/1.1","R","CA","Yulan prime stock"]
["ETP Coil","0.19*832",7.199,"T-4","1.1/1.1","R","CA","Yulan prime stock"]
["ETP Coil","0.19*832",7.212,"T-4","1.1/1.1","R","CA","Yulan prime stock"]
["ETP Coil","0.19*832",7.413,"T-4","1.1/1.1","R","CA","Yulan prime stock"]
["ETP Coil","0.19*832",7.225,"T-4","1.1/1.1","R","CA","Yulan prime stock"]
["ETP Coil","0.19*832",7.61,"T-4","1.1/1.1","R","CA","Yulan prime stock"]
["ETP Coil","0.19*832",5.967,"T-4","1.1/1.1","R","CA","Yulan prime stock"]
["ETP Coil","0.19*832",6.933,"T-4","1.1/1.1","R","CA","Yulan prime stock"]
["ETP Coil","0.19*832",7.131,"T-4","1.1/1.1","R","CA","Yulan prime stock"]
[null,null,{"$f":"SUM(C1:C22)","v":152.388}]
["ETP Coil","0.22*925",8.623,"T-4","1.1/1.1","R","BA","Yulan prime stock"]
["ETP Coil","0.22*925",7.506,"T-4","1.1/1.1","R","BA","Yulan prime stock"]
["ETP Coil","0.22*925",7.993,"T-4","1.1/1.1","R","BA","Yulan prime stock"]
["ETP Coil","0.22*925",7.425,"T-4","1.1/1.1","R","BA","Yulan prime stock"]
["ETP Coil","0.22*925",7.755,"T-4","1.1/1.1","R","BA","Yulan prime stock"]
["ETP Coil","0.22*925",8.382,"T-4","1.1/1.1","R","BA","Yulan prime stock"]
["ETP Coil","0.22*925",7.87,"T-4","1.1/1.1","R","BA","Yulan prime stock"]
["ETP Coil","0.22*925",8.488,"T-4","1.1/1.1","R","BA","Yulan prime stock"]
["ETP Coil","0.22*925",8.235,"T-4","1.1/1.1","R","BA","Yulan prime stock"]
["ETP Coil","0.22*925",8.045,"T-4","1.1/1.1","R","BA","Yulan prime stock"]
["ETP Coil","0.22*925",8.23,"T-4","1.1/1.1","R","BA","Yulan prime stock"]
["ETP Coil","0.22*925",8,"T-4","1.1/1.1","R","BA","Yulan prime stock"]
["ETP Coil","0.22*925",8.213,"T-4","1.1/1.1","R","BA","Yulan prime stock"]
["ETP Coil","0.22*925",7.798,"T-4","1.1/1.1","R","BA","Yulan prime stock"]
["ETP Coil","0.22*925",7.455,"T-4","1.1/1.1","R","BA","Yulan prime stock"]
["ETP Coil","0.22*925",8.008,"T-4","1.1/1.1","R","BA","Yulan prime stock"]
[null,null,{"$f":"SUM(C24:C39)","v":128.026}]
["ETP Coil","0.22*972",7.84,"T-4","1.1/1.1","R","BA","Yulan prime stock"]
["ETP Coil","0.22*972",7.702,"T-4","1.1/1.1","R","BA","Yulan prime stock"]
["ETP Coil","0.22*972",7.686,"T-4","1.1/1.1","R","BA","Yulan prime stock"]
["ETP Coil","0.22*972",7.674,"T-4","1.1/1.1","R","BA","Yulan prime stock"]
["ETP Coil","0.22*972",7.664,"T-4","1.1/1.1","R","BA","Yulan prime stock"]
["ETP Coil","0.22*972",7.648,"T-4","1.1/1.1","R","BA","Yulan prime stock"]
["ETP Coil","0.22*972",7.69,"T-4","1.1/1.1","R","BA","Yulan prime stock"]
["ETP Coil","0.22*972",7.161,"T-4","1.1/1.1","R","BA","Yulan prime stock"]
["ETP Coil","0.22*972",8.271,"T-4","1.1/1.1","R","BA","Yulan prime stock"]
["ETP Coil","0.22*972",7.963,"T-4","1.1/1.1","R","BA","Yulan prime stock"]
[null,null,{"$f":"SUM(C41:C50)","v":77.299}]

{"sheet":"Hengshui","index":2,"n_rows":21,"n_cols":9,"rows_kept":21}
["Size","Net Weight (MT)","用途","Type","Hardness Grade","Tin-coating (g/m²)","Annealed","Grade","brand"]
["0.17*895*835",1.695,"食品罐身","ETP Sheet","T-5","1.1/1.1","CA","Prime","Hengshui"]
["0.17*895*835",1.695,"食品罐身","ETP Sheet","T-5","1.1/1.1","CA","Prime","Hengshui"]
["0.18*812",6.918,"饮料罐身","ETP Coil","T-5","1.1/1.1","CA","Prime","Hengshui"]
["0.18*860",5.12,null,"ETP Coil","T-4","1.1/1.1","BA","Prime","Hengshui"]
["0.18*860",4.87,null,"ETP Coil","T-4","1.1/1.1","BA","Prime","Hengshui"]
["0.2*712",6.308,null,"Cold Coil","T-2.5","-","BA","Prime","Hengshui"]
["0.2*883",7.046,"八宝粥罐身","ETP Coil","T-5","1.1/1.1","CA","Prime","Hengshui"]
["0.2*883",7.194,"八宝粥罐身","ETP Coil","T-5","1.1/1.1","CA","Prime","Hengshui"]
["0.2*895",5.474,null,"Cold Coil","T-4","-","BA","Prime","Hengshui"]
["0.2*895",6.828,null,"Cold Coil","T-4","-","BA","Prime","Hengshui"]
["0.22*770",5.908,"食品罐身","ETP Coil","T-3","2.8/2.8","BA","Prime","Hengshui"]
["0.22*796",6.778,"食品罐身","ETP Coil","T-4","2.8/2.8","CA","Prime","Hengshui"]
["0.22*929",7.59,"其他食品罐罐身","ETP Coil","T-5","2.8/2.8","CA","Contract material","Hengshui"]
["0.22*929",7.55,"其他食品罐罐身","ETP Coil","T-5","2.8/2.8","CA","Contract material","Hengshui"]
["0.22*929",3.615,"其他食品罐罐身","ETP Coil","T-5","2.8/2.8","CA","Contract material","Hengshui"]
["0.22*929",5.222,"其他食品罐罐身","ETP Coil","T-5","2.8/2.8","CA","Contract material","Hengshui"]
["0.22*929",5.308,"其他食品罐罐身","ETP Coil","T-5","2.8/2.8","CA","Contract material","Hengshui"]
["0.5*735",{"$f":"38.55-27.63","v":10.92},"电子","ETP Coil","T4","5.6/5.6","BA","Prime","Hengshui"]
[]
[null,{"$f":"SUM(B2:B20)","v":106.039}]

{"sheet":"LinqingHengtai","index":3,"n_rows":15,"n_cols":5,"rows_kept":15}
["Size(mm)","Net Weight (MT)","Tin-coating (g/m²)","Hardness Grade","Grade"]
["0.16*875",{"v":6.79,"d":"6.790"},"2.0/2.0","DR8.5","A-"]
["0.16*875",6.884,"2.0/2.0","DR8.5","A-"]
["0.16*942",3.062,"1.1/1.1","DR8","A-"]
["0.16*942",{"v":7.01,"d":"7.010"},"1.1/1.1","DR8","A-"]
["0.16*942",3.162,"1.1/1.1","DR8","A-"]
["0.16*942",2.984,"1.1/1.1","DR8","A-"]
["0.16*798",5.908,"1.1/1.1","DR8","A-"]
["0.16*798",3.926,"1.1/1.1","DR8","A-"]
["0.16*798",7.458,"1.1/1.1","DR8","A-"]
["0.16*798",4.408,"1.1/1.1","DR8","A-"]
["0.16*798",5.798,"1.1/1.1","DR8","A-"]
["0.16*798",{"v":6.11,"d":"6.110"},"1.1/1.1","DR8","A-"]
["0.16*798",4.874,"1.1/1.1","DR8","A-"]
[null,{"$f":"SUM(B2:B14)","v":68.374}]